## Sheet1
num_atoms | diameter | composition_Cu | n_Au | n_Cu | CE | EE
13 | 0.361 | 0 | 13 | 0 | -2.563241 | 0
13 | 0.361 | 0.07692308 | 12 | 1 | -2.791003 | -0.244322
13 | 0.361 | 0.1538462 | 11 | 2 | -2.771369 | -0.2412492
13 | 0.361 | 0.2307692 | 10 | 3 | -2.751736 | -0.2381765
13 | 0.361 | 0.3076923 | 9 | 4 | -2.732103 | -0.2351037
13 | 0.361 | 0.3846154 | 8 | 5 | -2.71247 | -0.2320309
13 | 0.361 | 0.4615385 | 7 | 6 | -2.675549 | -0.2116708
13 | 0.361 | 0.5384615 | 6 | 7 | -2.638629 | -0.1913106
13 | 0.361 | 0.6153846 | 5 | 8 | -2.601708 | -0.1709505
13 | 0.361 | 0.6923077 | 4 | 9 | -2.564788 | -0.1505903
13 | 0.361 | 0.7692308 | 3 | 10 | -2.51058 | -0.1129427
13 | 0.361 | 0.8461538 | 2 | 11 | -2.456372 | -0.07529514
13 | 0.361 | 0.9230769 | 1 | 12 | -2.402164 | -0.03764757
13 | 0.361 | 1 | 0 | 13 | -2.347956 | 0
55 | 0.722 | 0 | 55 | 0 | -3.046285 | 0
55 | 0.722 | 0.01818182 | 54 | 1 | -3.065934 | -0.02430042
55 | 0.722 | 0.03636364 | 53 | 2 | -3.085582 | -0.04860084
55 | 0.722 | 0.05454545 | 52 | 3 | -3.105231 | -0.07290125
55 | 0.722 | 0.07272727 | 51 | 4 | -3.124879 | -0.09588288
55 | 0.722 | 0.09090909 | 50 | 5 | -3.14189 | -0.1188645
55 | 0.722 | 0.1090909 | 49 | 6 | -3.158901 | -0.1405274
55 | 0.722 | 0.1272727 | 48 | 7 | -3.174593 | -0.1608714
55 | 0.722 | 0.1454545 | 47 | 8 | -3.191604 | -0.1825343
55 | 0.722 | 0.1636364 | 46 | 9 | -3.189927 | -0.1696629
55 | 0.722 | 0.1818182 | 45 | 10 | -3.204301 | -0.190007
55 | 0.722 | 0.2 | 44 | 11 | -3.202624 | -0.2075095
55 | 0.722 | 0.2181818 | 43 | 12 | -3.216793 | -0.2263308
55 | 0.722 | 0.2363636 | 42 | 13 | -3.215116 | -0.2293058
55 | 0.722 | 0.2545455 | 41 | 14 | -3.213235 | -0.2088207
55 | 0.722 | 0.2727273 | 40 | 15 | -3.221518 | -0.2176827
55 | 0.722 | 0.2909091 | 39 | 16 | -3.218318 | -0.2351853
55 | 0.722 | 0.3090909 | 38 | 17 | -3.209552 | -0.2331841
55 | 0.722 | 0.3272727 | 37 | 18 | -3.231218 | -0.2508906
55 | 0.722 | 0.3454545 | 36 | 19 | -3.211764 | -0.213918
55 | 0.722 | 0.3636364 | 35 | 20 | -3.206838 | -0.2503417
55 | 0.722 | 0.3818182 | 34 | 21 | -3.214712 | -0.2485445
55 | 0.722 | 0.4 | 33 | 22 | -3.206152 | -0.2622094
55 | 0.722 | 0.4181818 | 32 | 23 | -3.204735 | -0.2654441
55 | 0.722 | 0.4363636 | 31 | 24 | -3.203387 | -0.2557427
55 | 0.722 | 0.4545455 | 30 | 25 | -3.196734 | -0.2376913
55 | 0.722 | 0.4727273 | 29 | 26 | -3.184776 | -0.2498893
55 | 0.722 | 0.4909091 | 28 | 27 | -3.179905 | -0.233689
55 | 0.722 | 0.5090909 | 27 | 28 | -3.167948 | -0.241901
55 | 0.722 | 0.5272727 | 26 | 29 | -3.177028 | -0.2570021
55 | 0.722 | 0.5454545 | 25 | 30 | -3.165126 | -0.2567277
55 | 0.722 | 0.5636364 | 24 | 31 | -3.154917 | -0.2475929
55 | 0.722 | 0.5818182 | 23 | 32 | -3.158796 | -0.2306662
55 | 0.722 | 0.6 | 22 | 33 | -3.136632 | -0.2307439
55 | 0.722 | 0.6181818 | 21 | 34 | -3.127608 | -0.2394883
55 | 0.722 | 0.6363636 | 20 | 35 | -3.11959 | -0.2242918
55 | 0.722 | 0.6545455 | 19 | 36 | -3.110532 | -0.2250104
55 | 0.722 | 0.6727273 | 18 | 37 | -3.098844 | -0.2132674
55 | 0.722 | 0.6909091 | 17 | 38 | -3.087856 | -0.202913
55 | 0.722 | 0.7090909 | 16 | 39 | -3.074125 | -0.1941503
55 | 0.722 | 0.7272727 | 15 | 40 | -3.063217 | -0.1891688
55 | 0.722 | 0.7454545 | 14 | 41 | -3.046088 | -0.1905316
55 | 0.722 | 0.7636364 | 13 | 42 | -3.031058 | -0.1801537
55 | 0.722 | 0.7818182 | 12 | 43 | -3.018051 | -0.1667632
55 | 0.722 | 0.8 | 11 | 44 | -2.998337 | -0.1535867
55 | 0.722 | 0.8181818 | 10 | 45 | -2.987563 | -0.1461448
55 | 0.722 | 0.8363636 | 9 | 46 | -2.96785 | -0.135553
55 | 0.722 | 0.8545455 | 8 | 47 | -2.948136 | -0.1204916
55 | 0.722 | 0.8727273 | 7 | 48 | -2.928423 | -0.1054301
55 | 0.722 | 0.8909091 | 6 | 49 | -2.90871 | -0.09036866
55 | 0.722 | 0.9090909 | 5 | 50 | -2.888996 | -0.07530722
55 | 0.722 | 0.9272727 | 4 | 51 | -2.869283 | -0.06024578
55 | 0.722 | 0.9454545 | 3 | 52 | -2.84957 | -0.04518433
55 | 0.722 | 0.9636364 | 2 | 53 | -2.829856 | -0.03012289
55 | 0.722 | 0.9818182 | 1 | 54 | -2.810143 | -0.01506144
55 | 0.722 | 1 | 0 | 55 | -2.790429 | 0
147 | 1.083 | 0 | 147 | 0 | -3.263918 | 0
147 | 1.083 | 0.006802721 | 146 | 1 | -3.271269 | -0.009216339
147 | 1.083 | 0.01360544 | 145 | 2 | -3.278621 | -0.01843268
147 | 1.083 | 0.02040816 | 144 | 3 | -3.285972 | -0.02764902
147 | 1.083 | 0.02721088 | 143 | 4 | -3.293324 | -0.03686536
147 | 1.083 | 0.03401361 | 142 | 5 | -3.297699 | -0.04310578
147 | 1.083 | 0.04081633 | 141 | 6 | -3.305051 | -0.05232212
147 | 1.083 | 0.04761905 | 140 | 7 | -3.308933 | -0.05806912
147 | 1.083 | 0.05442177 | 139 | 8 | -3.315791 | -0.05846676
147 | 1.083 | 0.06122449 | 138 | 9 | -3.326118 | -0.06363343
147 | 1.083 | 0.06802721 | 137 | 10 | -3.329578 | -0.07828603
147 | 1.083 | 0.07482993 | 136 | 11 | -3.330449 | -0.08605773
147 | 1.083 | 0.08163265 | 135 | 12 | -3.330465 | -0.0870226
147 | 1.083 | 0.08843537 | 134 | 13 | -3.333757 | -0.08600055
147 | 1.083 | 0.0952381 | 133 | 14 | -3.337918 | -0.09341798
147 | 1.083 | 0.1020408 | 132 | 15 | -3.337657 | -0.0948663
147 | 1.083 | 0.1088435 | 131 | 16 | -3.330672 | -0.08719858
147 | 1.083 | 0.1156463 | 130 | 17 | -3.352938 | -0.1080711
147 | 1.083 | 0.122449 | 129 | 18 | -3.344952 | -0.101984
147 | 1.083 | 0.1292517 | 128 | 19 | -3.344578 | -0.110047
147 | 1.083 | 0.1360544 | 127 | 20 | -3.353473 | -0.1268522
147 | 1.083 | 0.1428571 | 126 | 21 | -3.35281 | -0.1112624
147 | 1.083 | 0.1496599 | 125 | 22 | -3.355747 | -0.1111482
147 | 1.083 | 0.1564626 | 124 | 23 | -3.362529 | -0.1408341
147 | 1.083 | 0.1632653 | 123 | 24 | -3.36109 | -0.1290872
147 | 1.083 | 0.170068 | 122 | 25 | -3.352687 | -0.1304916
147 | 1.083 | 0.1768707 | 121 | 26 | -3.360478 | -0.1387984
147 | 1.083 | 0.1836735 | 120 | 27 | -3.364874 | -0.118912
147 | 1.083 | 0.1904762 | 119 | 28 | -3.364029 | -0.1432163
147 | 1.083 | 0.1972789 | 118 | 29 | -3.361187 | -0.1448866
147 | 1.083 | 0.2040816 | 117 | 30 | -3.368395 | -0.1338352
147 | 1.083 | 0.2108844 | 116 | 31 | -3.371107 | -0.1650002
147 | 1.083 | 0.2176871 | 115 | 32 | -3.366408 | -0.1428854
147 | 1.083 | 0.2244898 | 114 | 33 | -3.365882 | -0.1578446
147 | 1.083 | 0.2312925 | 113 | 34 | -3.372504 | -0.1590586
147 | 1.083 | 0.2380952 | 112 | 35 | -3.361359 | -0.1524149
147 | 1.083 | 0.244898 | 111 | 36 | -3.373 | -0.1762173
147 | 1.083 | 0.2517007 | 110 | 37 | -3.376629 | -0.181711
147 | 1.083 | 0.2585034 | 109 | 38 | -3.37326 | -0.1610717
147 | 1.083 | 0.2653061 | 108 | 39 | -3.397083 | -0.2058946
147 | 1.083 | 0.2721088 | 107 | 40 | -3.38842 | -0.1749753
147 | 1.083 | 0.2789116 | 106 | 41 | -3.381657 | -0.1667745
147 | 1.083 | 0.2857143 | 105 | 42 | -3.375405 | -0.1675714
147 | 1.083 | 0.292517 | 104 | 43 | -3.385058 | -0.2013287
147 | 1.083 | 0.2993197 | 103 | 44 | -3.392019 | -0.2101551
147 | 1.083 | 0.3061224 | 102 | 45 | -3.36827 | -0.1715836
147 | 1.083 | 0.3129252 | 101 | 46 | -3.384201 | -0.1696815
147 | 1.083 | 0.3197279 | 100 | 47 | -3.391586 | -0.1929498
147 | 1.083 | 0.3265306 | 99 | 48 | -3.373745 | -0.1830029
147 | 1.083 | 0.3333333 | 98 | 49 | -3.365839 | -0.1862667
147 | 1.083 | 0.3401361 | 97 | 50 | -3.374337 | -0.1826904
147 | 1.083 | 0.3469388 | 96 | 51 | -3.365768 | -0.1832938
147 | 1.083 | 0.3537415 | 95 | 52 | -3.374695 | -0.1951509
147 | 1.083 | 0.3605442 | 94 | 53 | -3.375392 | -0.2103118
147 | 1.083 | 0.3673469 | 93 | 54 | -3.369271 | -0.202001
147 | 1.083 | 0.3741497 | 92 | 55 | -3.37373 | -0.2109863
147 | 1.083 | 0.3809524 | 91 | 56 | -3.366153 | -0.1994353
147 | 1.083 | 0.3877551 | 90 | 57 | -3.376406 | -0.206771
147 | 1.083 | 0.3945578 | 89 | 58 | -3.36637 | -0.192532
147 | 1.083 | 0.4013605 | 88 | 59 | -3.366952 | -0.212828
147 | 1.083 | 0.4081633 | 87 | 60 | -3.369252 | -0.2048741
147 | 1.083 | 0.414966 | 86 | 61 | -3.363198 | -0.2059116
147 | 1.083 | 0.4217687 | 85 | 62 | -3.363942 | -0.1956008
147 | 1.083 | 0.4285714 | 84 | 63 | -3.377865 | -0.1961427
147 | 1.083 | 0.4353741 | 83 | 64 | -3.357047 | -0.2124805
147 | 1.083 | 0.4421769 | 82 | 65 | -3.367707 | -0.2250049
147 | 1.083 | 0.4489796 | 81 | 66 | -3.357515 | -0.2060685
147 | 1.083 | 0.4557823 | 80 | 67 | -3.357245 | -0.2070962
147 | 1.083 | 0.462585 | 79 | 68 | -3.352514 | -0.1903289
147 | 1.083 | 0.4693878 | 78 | 69 | -3.351009 | -0.1916396
147 | 1.083 | 0.4761905 | 77 | 70 | -3.350486 | -0.2040289
147 | 1.083 | 0.4829932 | 76 | 71 | -3.347673 | -0.2080113
147 | 1.083 | 0.4897959 | 75 | 72 | -3.349341 | -0.1934347
147 | 1.083 | 0.4965986 | 74 | 73 | -3.344979 | -0.2128726
147 | 1.083 | 0.5034014 | 73 | 74 | -3.343255 | -0.2042039
147 | 1.083 | 0.5102041 | 72 | 75 | -3.340165 | -0.1964653
147 | 1.083 | 0.5170068 | 71 | 76 | -3.341294 | -0.2129018
147 | 1.083 | 0.5238095 | 70 | 77 | -3.331357 | -0.2001972
147 | 1.083 | 0.5306122 | 69 | 78 | -3.328392 | -0.205141
147 | 1.083 | 0.537415 | 68 | 79 | -3.326244 | -0.2096504
147 | 1.083 | 0.5442177 | 67 | 80 | -3.326054 | -0.1910088
147 | 1.083 | 0.5510204 | 66 | 81 | -3.312882 | -0.192522
147 | 1.083 | 0.5578231 | 65 | 82 | -3.308975 | -0.1907351
147 | 1.083 | 0.5646259 | 64 | 83 | -3.308805 | -0.1761778
147 | 1.083 | 0.5714286 | 63 | 84 | -3.315315 | -0.2080455
147 | 1.083 | 0.5782313 | 62 | 85 | -3.311519 | -0.1948334
147 | 1.083 | 0.585034 | 61 | 86 | -3.305303 | -0.201063
147 | 1.083 | 0.5918367 | 60 | 87 | -3.29518 | -0.1824107
147 | 1.083 | 0.5986395 | 59 | 88 | -3.298697 | -0.1988867
147 | 1.083 | 0.6054422 | 58 | 89 | -3.293337 | -0.1717242
147 | 1.083 | 0.6122449 | 57 | 90 | -3.296448 | -0.1996037
147 | 1.083 | 0.6190476 | 56 | 91 | -3.292086 | -0.1978706
147 | 1.083 | 0.6258503 | 55 | 92 | -3.287967 | -0.1815424
147 | 1.083 | 0.6326531 | 54 | 93 | -3.287506 | -0.1929808
147 | 1.083 | 0.6394558 | 53 | 94 | -3.281533 | -0.1841453
147 | 1.083 | 0.6462585 | 52 | 95 | -3.277968 | -0.1912119
147 | 1.083 | 0.6530612 | 51 | 96 | -3.274277 | -0.1893863
147 | 1.083 | 0.6598639 | 50 | 97 | -3.26883 | -0.1766154
147 | 1.083 | 0.6666667 | 49 | 98 | -3.268382 | -0.1872202
147 | 1.083 | 0.6734694 | 48 | 99 | -3.263999 | -0.1831756
147 | 1.083 | 0.6802721 | 47 | 100 | -3.257327 | -0.1798956
147 | 1.083 | 0.6870748 | 46 | 101 | -3.255073 | -0.167179
147 | 1.083 | 0.6938776 | 45 | 102 | -3.251721 | -0.1768161
147 | 1.083 | 0.7006803 | 44 | 103 | -3.243823 | -0.1719855
147 | 1.083 | 0.707483 | 43 | 104 | -3.237228 | -0.162276
147 | 1.083 | 0.7142857 | 42 | 105 | -3.23384 | -0.1590041
147 | 1.083 | 0.7210884 | 41 | 106 | -3.232627 | -0.1627157
147 | 1.083 | 0.7278912 | 40 | 107 | -3.227495 | -0.1600187
147 | 1.083 | 0.7346939 | 39 | 108 | -3.222508 | -0.1501548
147 | 1.083 | 0.7414966 | 38 | 109 | -3.21597 | -0.1512942
147 | 1.083 | 0.7482993 | 37 | 110 | -3.213256 | -0.1498603
147 | 1.083 | 0.755102 | 36 | 111 | -3.205688 | -0.142376
147 | 1.083 | 0.7619048 | 35 | 112 | -3.201718 | -0.1391775
147 | 1.083 | 0.7687075 | 34 | 113 | -3.19821 | -0.1450218
147 | 1.083 | 0.7755102 | 33 | 114 | -3.191837 | -0.1366854
147 | 1.083 | 0.7823129 | 32 | 115 | -3.187201 | -0.135607
147 | 1.083 | 0.7891156 | 31 | 116 | -3.183144 | -0.1303345
147 | 1.083 | 0.7959184 | 30 | 117 | -3.179701 | -0.128207
147 | 1.083 | 0.8027211 | 29 | 118 | -3.170934 | -0.1252081
147 | 1.083 | 0.8095238 | 28 | 119 | -3.17135 | -0.1293505
147 | 1.083 | 0.8163265 | 27 | 120 | -3.16245 | -0.1202301
147 | 1.083 | 0.8231293 | 26 | 121 | -3.158885 | -0.1206157
147 | 1.083 | 0.829932 | 25 | 122 | -3.15179 | -0.1153854
147 | 1.083 | 0.8367347 | 24 | 123 | -3.148687 | -0.1101302
147 | 1.083 | 0.8435374 | 23 | 124 | -3.140986 | -0.1004201
147 | 1.083 | 0.8503401 | 22 | 125 | -3.134736 | -0.1031255
147 | 1.083 | 0.8571429 | 21 | 126 | -3.129599 | -0.09587723
147 | 1.083 | 0.8639456 | 20 | 127 | -3.123184 | -0.09276007
147 | 1.083 | 0.8707483 | 19 | 128 | -3.118363 | -0.09308719
147 | 1.083 | 0.877551 | 18 | 129 | -3.110456 | -0.08498995
147 | 1.083 | 0.8843537 | 17 | 130 | -3.10665 | -0.08516437
147 | 1.083 | 0.8911565 | 16 | 131 | -3.101649 | -0.07959334
147 | 1.083 | 0.8979592 | 15 | 132 | -3.096768 | -0.07495168
147 | 1.083 | 0.9047619 | 14 | 133 | -3.087602 | -0.06890079
147 | 1.083 | 0.9115646 | 13 | 134 | -3.080227 | -0.06427792
147 | 1.083 | 0.9183673 | 12 | 135 | -3.07464 | -0.06247892
147 | 1.083 | 0.9251701 | 11 | 136 | -3.068482 | -0.05818528
147 | 1.083 | 0.9319728 | 10 | 137 | -3.062323 | -0.05145714
147 | 1.083 | 0.9387755 | 9 | 138 | -3.054948 | -0.04659134
147 | 1.083 | 0.9455782 | 8 | 139 | -3.048789 | -0.04286986
147 | 1.083 | 0.952381 | 7 | 140 | -3.041413 | -0.03735897
147 | 1.083 | 0.9591837 | 6 | 141 | -3.034038 | -0.03306533
147 | 1.083 | 0.9659864 | 5 | 142 | -3.026662 | -0.02755444
147 | 1.083 | 0.9727891 | 4 | 143 | -3.019286 | -0.02204355
147 | 1.083 | 0.9795918 | 3 | 144 | -3.01191 | -0.01653266
147 | 1.083 | 0.9863946 | 2 | 145 | -3.004535 | -0.01102178
147 | 1.083 | 0.9931973 | 1 | 146 | -2.997159 | -0.005510888
147 | 1.083 | 1 | 0 | 147 | -2.989783 | 0
309 | 1.444 | 0 | 309 | 0 | -3.385996 | 0
309 | 1.444 | 0.09708738 | 279 | 30 | -3.440344 | -0.0750938
309 | 1.444 | 0.197411 | 248 | 61 | -3.460014 | -0.1261221
309 | 1.444 | 0.2977346 | 217 | 92 | -3.467424 | -0.1615684
309 | 1.444 | 0.3980583 | 186 | 123 | -3.451769 | -0.1789754
309 | 1.444 | 0.4983819 | 155 | 154 | -3.441183 | -0.1880534
309 | 1.444 | 0.5987055 | 124 | 185 | -3.400284 | -0.1720349
309 | 1.444 | 0.6990291 | 93 | 216 | -3.353466 | -0.1598549
309 | 1.444 | 0.7993528 | 62 | 247 | -3.283609 | -0.1249392
309 | 1.444 | 0.8996764 | 31 | 278 | -3.201361 | -0.06960012
309 | 1.444 | 1 | 0 | 309 | -3.101608 | 0
561 | 1.805 | 0 | 561 | 0 | -3.463773 | 0
561 | 1.805 | 0.09982175 | 505 | 56 | -3.504555 | -0.06982296
561 | 1.805 | 0.1996435 | 449 | 112 | -3.527288 | -0.1193456
561 | 1.805 | 0.2994652 | 393 | 168 | -3.532215 | -0.1489199
561 | 1.805 | 0.399287 | 337 | 224 | -3.526747 | -0.1791354
561 | 1.805 | 0.4991087 | 281 | 280 | -3.498726 | -0.1801541
561 | 1.805 | 0.5989305 | 225 | 336 | -3.462254 | -0.1690324
561 | 1.805 | 0.6987522 | 169 | 392 | -3.410493 | -0.1490815
561 | 1.805 | 0.798574 | 113 | 448 | -3.348097 | -0.1155961
561 | 1.805 | 0.8983957 | 57 | 504 | -3.268461 | -0.06507093
561 | 1.805 | 1 | 0 | 561 | -3.172852 | 0
923 | 2.166 | 0 | 923 | 0 | -3.517559 | 0
923 | 2.166 | 0.09967497 | 831 | 92 | -3.549354 | -0.06124301
923 | 2.166 | 0.1993499 | 739 | 184 | -3.570162 | -0.1096793
923 | 2.166 | 0.2990249 | 647 | 276 | -3.568874 | -0.1348532
923 | 2.166 | 0.3997833 | 554 | 369 | -3.567306 | -0.1678587
923 | 2.166 | 0.4994583 | 462 | 461 | -3.542167 | -0.1721668
923 | 2.166 | 0.5991333 | 370 | 553 | -3.503693 | -0.1555475
923 | 2.166 | 0.6998917 | 277 | 646 | -3.451257 | -0.1385209
923 | 2.166 | 0.7995666 | 185 | 738 | -3.388789 | -0.1074524
923 | 2.166 | 0.8992416 | 93 | 830 | -3.315402 | -0.06245157
923 | 2.166 | 1 | 0 | 923 | -3.222121 | 0
1415 | 2.527 | 0 | 1415 | 0 | -3.556935 | 0
1415 | 2.527 | 0.09964664 | 1274 | 141 | -3.588839 | -0.06167207
1415 | 2.527 | 0.2 | 1132 | 283 | -3.602644 | -0.105458
1415 | 2.527 | 0.2996466 | 991 | 424 | -3.601715 | -0.1342451
1415 | 2.527 | 0.4 | 849 | 566 | -3.590569 | -0.1519754
1415 | 2.527 | 0.4996466 | 708 | 707 | -3.569122 | -0.1614537
1415 | 2.527 | 0.6 | 566 | 849 | -3.532286 | -0.1545977
1415 | 2.527 | 0.6996466 | 425 | 990 | -3.483319 | -0.1336106
1415 | 2.527 | 0.8 | 283 | 1132 | -3.422614 | -0.1008853
1415 | 2.527 | 0.8996466 | 142 | 1273 | -3.349117 | -0.05807732
1415 | 2.527 | 1 | 0 | 1415 | -3.25819 | 0
2057 | 2.888 | 0 | 2057 | 0 | -3.586994 | 0
2057 | 2.888 | 0.0996597 | 1852 | 205 | -3.615098 | -0.05468212
2057 | 2.888 | 0.1998055 | 1646 | 411 | -3.62668 | -0.09530727
2057 | 2.888 | 0.2999514 | 1440 | 617 | -3.626797 | -0.1272174
2057 | 2.888 | 0.3996111 | 1235 | 822 | -3.612999 | -0.1454489
2057 | 2.888 | 0.4997569 | 1029 | 1028 | -3.587044 | -0.1506115
2057 | 2.888 | 0.5999028 | 823 | 1234 | -3.549327 | -0.1410768
2057 | 2.888 | 0.6995625 | 618 | 1439 | -3.504441 | -0.126608
2057 | 2.888 | 0.7997083 | 412 | 1645 | -3.444564 | -0.09570124
2057 | 2.888 | 0.8998542 | 206 | 1851 | -3.372799 | -0.05576733
2057 | 2.888 | 1 | 0 | 2057 | -3.285724 | 0
2869 | 3.249 | 0 | 2869 | 0 | -3.610686 | 0
2869 | 3.249 | 0.0996863 | 2583 | 286 | -3.635341 | -0.05365043
2869 | 3.249 | 0.1997212 | 2296 | 573 | -3.646141 | -0.09602242
2869 | 3.249 | 0.299756 | 2009 | 860 | -3.643111 | -0.1222431
2869 | 3.249 | 0.3997909 | 1722 | 1147 | -3.630663 | -0.1412174
2869 | 3.249 | 0.4998257 | 1435 | 1434 | -3.600786 | -0.1388304
2869 | 3.249 | 0.5998606 | 1148 | 1721 | -3.569349 | -0.1376957
2869 | 3.249 | 0.6998954 | 861 | 2008 | -3.520345 | -0.1219089
2869 | 3.249 | 0.7999303 | 574 | 2295 | -3.462176 | -0.09347998
2869 | 3.249 | 0.8999651 | 287 | 2582 | -3.392094 | -0.05279847
2869 | 3.249 | 1 | 0 | 2869 | -3.307426 | 0
3871 | 3.61 | 0 | 3871 | 0 | -3.629836 | 0
3871 | 3.61 | 0.09997417 | 3484 | 387 | -3.652805 | -0.05294856
3871 | 3.61 | 0.1999483 | 3097 | 774 | -3.661245 | -0.08948301
3871 | 3.61 | 0.2999225 | 2710 | 1161 | -3.655649 | -0.1147954
3871 | 3.61 | 0.3998967 | 2323 | 1548 | -3.638665 | -0.1294051
3871 | 3.61 | 0.4998708 | 1936 | 1935 | -3.614335 | -0.1353826
3871 | 3.61 | 0.599845 | 1549 | 2322 | -3.578923 | -0.1309976
3871 | 3.61 | 0.6998192 | 1162 | 2709 | -3.531899 | -0.1151118
3871 | 3.61 | 0.7997933 | 775 | 3096 | -3.476303 | -0.08837813
3871 | 3.61 | 0.8997675 | 388 | 3483 | -3.408366 | -0.0512165
3871 | 3.61 | 1 | 0 | 3871 | -3.324968 | 0
5083 | 3.971 | 0 | 5083 | 0 | -3.645634 | 0
5083 | 3.971 | 0.09994098 | 4575 | 508 | -3.667376 | -0.05132568
5083 | 3.971 | 0.199882 | 4067 | 1016 | -3.673638 | -0.08717638
5083 | 3.971 | 0.2998229 | 3559 | 1524 | -3.667974 | -0.1141442
5083 | 3.971 | 0.3999607 | 3050 | 2033 | -3.651383 | -0.1263057
5083 | 3.971 | 0.4999016 | 2542 | 2541 | -3.624326 | -0.1311674
5083 | 3.971 | 0.5998426 | 2034 | 3049 | -3.587945 | -0.1255591
5083 | 3.971 | 0.6999803 | 1525 | 3558 | -3.542423 | -0.1101608
5083 | 3.971 | 0.7999213 | 1017 | 4066 | -3.487729 | -0.08578093
5083 | 3.971 | 0.8998623 | 509 | 4574 | -3.421263 | -0.04999428
5083 | 3.971 | 1 | 0 | 5083 | -3.339439 | 0
6525 | 4.332 | 0 | 6525 | 0 | -3.658889 | 0
6525 | 4.332 | 0.09992337 | 5873 | 652 | -3.677373 | -0.04919202
6525 | 4.332 | 0.2 | 5220 | 1305 | -3.683538 | -0.08520808
6525 | 4.332 | 0.2999234 | 4568 | 1957 | -3.676927 | -0.1086489
6525 | 4.332 | 0.4 | 3915 | 2610 | -3.659526 | -0.1235606
6525 | 4.332 | 0.4999234 | 3263 | 3262 | -3.633169 | -0.1268831
6525 | 4.332 | 0.6 | 2610 | 3915 | -3.597612 | -0.1205151
6525 | 4.332 | 0.6999234 | 1958 | 4567 | -3.55195 | -0.1081534
6525 | 4.332 | 0.8 | 1305 | 5220 | -3.496514 | -0.08199504
6525 | 4.332 | 0.8999234 | 653 | 5872 | -3.43102 | -0.04788565
6525 | 4.332 | 1 | 0 | 6525 | -3.35158 | 0
8217 | 4.693 | 0 | 8217 | 0 | -3.670167 | 0
8217 | 4.693 | 0.09991481 | 7396 | 821 | -3.68916 | -0.04922697
8217 | 4.693 | 0.1999513 | 6574 | 1643 | -3.692241 | -0.08179462
8217 | 4.693 | 0.2999878 | 5752 | 2465 | -3.685462 | -0.1065917
8217 | 4.693 | 0.3999026 | 4931 | 3286 | -3.66753 | -0.1197818
8217 | 4.693 | 0.4999392 | 4109 | 4108 | -3.640398 | -0.1231361
8217 | 4.693 | 0.5999757 | 3287 | 4930 | -3.605406 | -0.1180597
8217 | 4.693 | 0.6998905 | 2466 | 5751 | -3.55919 | -0.103875
8217 | 4.693 | 0.799927 | 1644 | 6573 | -3.505143 | -0.08155775
8217 | 4.693 | 0.8999635 | 822 | 7395 | -3.440012 | -0.04726309
8217 | 4.693 | 1 | 0 | 8217 | -3.361912 | 0
10179 | 5.054 | 0 | 10179 | 0 | -3.679881 | 0
10179 | 5.054 | 0.09991158 | 9162 | 1017 | -3.696601 | -0.04759939
10179 | 5.054 | 0.1999214 | 8144 | 2035 | -3.699479 | -0.08064143
10179 | 5.054 | 0.2999312 | 7126 | 3053 | -3.692467 | -0.1033035
10179 | 5.054 | 0.3999411 | 6108 | 4071 | -3.674051 | -0.1160291
10179 | 5.054 | 0.4999509 | 5090 | 5089 | -3.646614 | -0.1212537
10179 | 5.054 | 0.5999607 | 4072 | 6107 | -3.611597 | -0.1171464
10179 | 5.054 | 0.6999705 | 3054 | 7125 | -3.565958 | -0.1019667
10179 | 5.054 | 0.7999804 | 2036 | 8143 | -3.512096 | -0.07866019
10179 | 5.054 | 0.8999902 | 1018 | 9161 | -3.448142 | -0.04593357
10179 | 5.054 | 1 | 0 | 10179 | -3.37081 | 0