## Sheet1
n_atoms | diameter | composition_Cu | n_Au | n_Cu | CE | EE
13 | 0.361 | 0 | 13 | 0 | -2.563241 | 0
13 | 0.361 | 0.07692308 | 12 | 1 | -2.791003 | -0.244322
13 | 0.361 | 0.1538462 | 11 | 2 | -2.771369 | -0.2412492
13 | 0.361 | 0.2307692 | 10 | 3 | -2.751736 | -0.2381765
13 | 0.361 | 0.3076923 | 9 | 4 | -2.732103 | -0.2351037
13 | 0.361 | 0.3846154 | 8 | 5 | -2.71247 | -0.2320309
13 | 0.361 | 0.4615385 | 7 | 6 | -2.675549 | -0.2116708
13 | 0.361 | 0.5384615 | 6 | 7 | -2.638629 | -0.1913106
13 | 0.361 | 0.6153846 | 5 | 8 | -2.601708 | -0.1709505
13 | 0.361 | 0.6923077 | 4 | 9 | -2.564788 | -0.1505903
13 | 0.361 | 0.7692308 | 3 | 10 | -2.51058 | -0.1129427
13 | 0.361 | 0.8461538 | 2 | 11 | -2.456372 | -0.07529514
13 | 0.361 | 0.9230769 | 1 | 12 | -2.402164 | -0.03764757
13 | 0.361 | 1 | 0 | 13 | -2.347956 | 0
55 | 0.722 | 0 | 55 | 0 | -3.046285 | 0
55 | 0.722 | 0.01818182 | 54 | 1 | -3.065934 | -0.02430042
55 | 0.722 | 0.03636364 | 53 | 2 | -3.085582 | -0.04860084
55 | 0.722 | 0.05454545 | 52 | 3 | -3.105231 | -0.07290125
55 | 0.722 | 0.07272727 | 51 | 4 | -3.124879 | -0.09720167
55 | 0.722 | 0.09090909 | 50 | 5 | -3.14189 | -0.1188645
55 | 0.722 | 0.1090909 | 49 | 6 | -3.158901 | -0.1405274
55 | 0.722 | 0.1272727 | 48 | 7 | -3.175912 | -0.1621902
55 | 0.722 | 0.1454545 | 47 | 8 | -3.191604 | -0.1825343
55 | 0.722 | 0.1636364 | 46 | 9 | -3.207296 | -0.2028783
55 | 0.722 | 0.1818182 | 45 | 10 | -3.22167 | -0.2219036
55 | 0.722 | 0.2 | 44 | 11 | -3.236043 | -0.2409288
55 | 0.722 | 0.2181818 | 43 | 12 | -3.232843 | -0.2423811
55 | 0.722 | 0.2363636 | 42 | 13 | -3.247217 | -0.2614063
55 | 0.722 | 0.2545455 | 41 | 14 | -3.244017 | -0.2628586
55 | 0.722 | 0.2727273 | 40 | 15 | -3.239091 | -0.2625841
55 | 0.722 | 0.2909091 | 39 | 16 | -3.237618 | -0.2657631
55 | 0.722 | 0.3090909 | 38 | 17 | -3.230965 | -0.2637619
55 | 0.722 | 0.3272727 | 37 | 18 | -3.218827 | -0.256276
55 | 0.722 | 0.3454545 | 36 | 19 | -3.219261 | -0.2613619
55 | 0.722 | 0.3636364 | 35 | 20 | -3.217732 | -0.2644851
55 | 0.722 | 0.3818182 | 34 | 21 | -3.205774 | -0.2571794
55 | 0.722 | 0.4 | 33 | 22 | -3.199233 | -0.2552897
55 | 0.722 | 0.4181818 | 32 | 23 | -3.196033 | -0.256742
55 | 0.722 | 0.4363636 | 31 | 24 | -3.191231 | -0.256592
55 | 0.722 | 0.4545455 | 30 | 25 | -3.19846 | -0.2684731
55 | 0.722 | 0.4727273 | 29 | 26 | -3.163816 | -0.2384806
55 | 0.722 | 0.4909091 | 28 | 27 | -3.16407 | -0.2433862
55 | 0.722 | 0.5090909 | 27 | 28 | -3.162755 | -0.2467233
55 | 0.722 | 0.5272727 | 26 | 29 | -3.159679 | -0.2483
55 | 0.722 | 0.5454545 | 25 | 30 | -3.14929 | -0.2425629
55 | 0.722 | 0.5636364 | 24 | 31 | -3.137658 | -0.2355826
55 | 0.722 | 0.5818182 | 23 | 32 | -3.134369 | -0.2369454
55 | 0.722 | 0.6 | 22 | 33 | -3.118889 | -0.2261176
55 | 0.722 | 0.6181818 | 21 | 34 | -3.124572 | -0.2364522
55 | 0.722 | 0.6363636 | 20 | 35 | -3.11285 | -0.2293825
55 | 0.722 | 0.6545455 | 19 | 36 | -3.102675 | -0.2238592
55 | 0.722 | 0.6727273 | 18 | 37 | -3.096022 | -0.2218581
55 | 0.722 | 0.6909091 | 17 | 38 | -3.080937 | -0.2114244
55 | 0.722 | 0.7090909 | 16 | 39 | -3.067206 | -0.2023454
55 | 0.722 | 0.7272727 | 15 | 40 | -3.058882 | -0.1986733
55 | 0.722 | 0.7454545 | 14 | 41 | -3.041911 | -0.1863548
55 | 0.722 | 0.7636364 | 13 | 42 | -3.035314 | -0.1844094
55 | 0.722 | 0.7818182 | 12 | 43 | -3.02699 | -0.1807373
55 | 0.722 | 0.8 | 11 | 44 | -3.007277 | -0.1656759
55 | 0.722 | 0.8181818 | 10 | 45 | -2.987563 | -0.1506144
55 | 0.722 | 0.8363636 | 9 | 46 | -2.96785 | -0.135553
55 | 0.722 | 0.8545455 | 8 | 47 | -2.948136 | -0.1204916
55 | 0.722 | 0.8727273 | 7 | 48 | -2.928423 | -0.1054301
55 | 0.722 | 0.8909091 | 6 | 49 | -2.90871 | -0.09036866
55 | 0.722 | 0.9090909 | 5 | 50 | -2.888996 | -0.07530722
55 | 0.722 | 0.9272727 | 4 | 51 | -2.869283 | -0.06024578
55 | 0.722 | 0.9454545 | 3 | 52 | -2.84957 | -0.04518433
55 | 0.722 | 0.9636364 | 2 | 53 | -2.829856 | -0.03012289
55 | 0.722 | 0.9818182 | 1 | 54 | -2.810143 | -0.01506144
55 | 0.722 | 1 | 0 | 55 | -2.790429 | 0
147 | 1.083 | 0 | 147 | 0 | -3.263918 | 0
147 | 1.083 | 0.006802721 | 146 | 1 | -3.271269 | -0.009216339
147 | 1.083 | 0.01360544 | 145 | 2 | -3.278621 | -0.01843268
147 | 1.083 | 0.02040816 | 144 | 3 | -3.282996 | -0.0246731
147 | 1.083 | 0.02721088 | 143 | 4 | -3.289855 | -0.03339602
147 | 1.083 | 0.03401361 | 142 | 5 | -3.29423 | -0.03963644
147 | 1.083 | 0.04081633 | 141 | 6 | -3.302075 | -0.0493462
147 | 1.083 | 0.04761905 | 140 | 7 | -3.297595 | -0.04673113
147 | 1.083 | 0.05442177 | 139 | 8 | -3.313802 | -0.06480296
147 | 1.083 | 0.06122449 | 138 | 9 | -3.316204 | -0.06906969
147 | 1.083 | 0.06802721 | 137 | 10 | -3.321109 | -0.07583917
147 | 1.083 | 0.07482993 | 136 | 11 | -3.317802 | -0.0743975
147 | 1.083 | 0.08163265 | 135 | 12 | -3.336814 | -0.09527407
147 | 1.083 | 0.08843537 | 134 | 13 | -3.339841 | -0.1001661
147 | 1.083 | 0.0952381 | 133 | 14 | -3.332143 | -0.09433355
147 | 1.083 | 0.1020408 | 132 | 15 | -3.329388 | -0.093443
147 | 1.083 | 0.1088435 | 131 | 16 | -3.342341 | -0.1082606
147 | 1.083 | 0.1156463 | 130 | 17 | -3.337346 | -0.1051308
147 | 1.083 | 0.122449 | 129 | 18 | -3.324253 | -0.09390282
147 | 1.083 | 0.1292517 | 128 | 19 | -3.35356 | -0.1250745
147 | 1.083 | 0.1360544 | 127 | 20 | -3.358256 | -0.1316348
147 | 1.083 | 0.1428571 | 126 | 21 | -3.360338 | -0.1355817
147 | 1.083 | 0.1496599 | 125 | 22 | -3.35665 | -0.1337586
147 | 1.083 | 0.1564626 | 124 | 23 | -3.339593 | -0.1185668
147 | 1.083 | 0.1632653 | 123 | 24 | -3.366577 | -0.1474153
147 | 1.083 | 0.170068 | 122 | 25 | -3.355121 | -0.1378247
147 | 1.083 | 0.1768707 | 121 | 26 | -3.374218 | -0.1587867
147 | 1.083 | 0.1836735 | 120 | 27 | -3.363993 | -0.1504266
147 | 1.083 | 0.1904762 | 119 | 28 | -3.375856 | -0.1641546
147 | 1.083 | 0.1972789 | 118 | 29 | -3.384842 | -0.1750052
147 | 1.083 | 0.2040816 | 117 | 30 | -3.364823 | -0.1568508
147 | 1.083 | 0.2108844 | 116 | 31 | -3.379502 | -0.1733943
147 | 1.083 | 0.2176871 | 115 | 32 | -3.377325 | -0.1730823
147 | 1.083 | 0.2244898 | 114 | 33 | -3.375321 | -0.1729439
147 | 1.083 | 0.2312925 | 113 | 34 | -3.390074 | -0.1895611
147 | 1.083 | 0.2380952 | 112 | 35 | -3.372318 | -0.1736698
147 | 1.083 | 0.244898 | 111 | 36 | -3.39204 | -0.195257
147 | 1.083 | 0.2517007 | 110 | 37 | -3.390564 | -0.1956456
147 | 1.083 | 0.2585034 | 109 | 38 | -3.38564 | -0.1925868
147 | 1.083 | 0.2653061 | 108 | 39 | -3.389308 | -0.1981201
147 | 1.083 | 0.2721088 | 107 | 40 | -3.391377 | -0.2020537
147 | 1.083 | 0.2789116 | 106 | 41 | -3.399943 | -0.2124843
147 | 1.083 | 0.2857143 | 105 | 42 | -3.380469 | -0.1948751
147 | 1.083 | 0.292517 | 104 | 43 | -3.394393 | -0.2106637
147 | 1.083 | 0.2993197 | 103 | 44 | -3.386884 | -0.20502
147 | 1.083 | 0.3061224 | 102 | 45 | -3.39001 | -0.2100113
147 | 1.083 | 0.3129252 | 101 | 46 | -3.394505 | -0.2163712
147 | 1.083 | 0.3197279 | 100 | 47 | -3.377618 | -0.2013488
147 | 1.083 | 0.3265306 | 99 | 48 | -3.396366 | -0.2219615
147 | 1.083 | 0.3333333 | 98 | 49 | -3.411413 | -0.2388733
147 | 1.083 | 0.3401361 | 97 | 50 | -3.403159 | -0.232484
147 | 1.083 | 0.3469388 | 96 | 51 | -3.397705 | -0.2288954
147 | 1.083 | 0.3537415 | 95 | 52 | -3.397972 | -0.2310267
147 | 1.083 | 0.3605442 | 94 | 53 | -3.397592 | -0.2325119
147 | 1.083 | 0.3673469 | 93 | 54 | -3.393582 | -0.2303665
147 | 1.083 | 0.3741497 | 92 | 55 | -3.400104 | -0.2387532
147 | 1.083 | 0.3809524 | 91 | 56 | -3.396127 | -0.2366416
147 | 1.083 | 0.3877551 | 90 | 57 | -3.395812 | -0.2381908
147 | 1.083 | 0.3945578 | 89 | 58 | -3.393456 | -0.2376998
147 | 1.083 | 0.4013605 | 88 | 59 | -3.398043 | -0.2441516
147 | 1.083 | 0.4081633 | 87 | 60 | -3.393825 | -0.2417986
147 | 1.083 | 0.414966 | 86 | 61 | -3.396378 | -0.2462166
147 | 1.083 | 0.4217687 | 85 | 62 | -3.393567 | -0.2452708
147 | 1.083 | 0.4285714 | 84 | 63 | -3.394013 | -0.2475812
147 | 1.083 | 0.4353741 | 83 | 64 | -3.389688 | -0.2451214
147 | 1.083 | 0.4421769 | 82 | 65 | -3.38612 | -0.2434185
147 | 1.083 | 0.4489796 | 81 | 66 | -3.383199 | -0.2423619
147 | 1.083 | 0.4557823 | 80 | 67 | -3.380686 | -0.2417139
147 | 1.083 | 0.462585 | 79 | 68 | -3.377076 | -0.2399689
147 | 1.083 | 0.4693878 | 78 | 69 | -3.372772 | -0.23753
147 | 1.083 | 0.4761905 | 77 | 70 | -3.366185 | -0.232807
147 | 1.083 | 0.4829932 | 76 | 71 | -3.364539 | -0.233026
147 | 1.083 | 0.4897959 | 75 | 72 | -3.361449 | -0.2318014
147 | 1.083 | 0.4965986 | 74 | 73 | -3.358154 | -0.2303706
147 | 1.083 | 0.5034014 | 73 | 74 | -3.354849 | -0.2289308
147 | 1.083 | 0.5102041 | 72 | 75 | -3.35097 | -0.2269172
147 | 1.083 | 0.5170068 | 71 | 76 | -3.346042 | -0.2238535
147 | 1.083 | 0.5238095 | 70 | 77 | -3.343661 | -0.2233375
147 | 1.083 | 0.5306122 | 69 | 78 | -3.336919 | -0.2184608
147 | 1.083 | 0.537415 | 68 | 79 | -3.335448 | -0.2188544
147 | 1.083 | 0.5442177 | 67 | 80 | -3.329631 | -0.2149024
147 | 1.083 | 0.5510204 | 66 | 81 | -3.32795 | -0.2150855
147 | 1.083 | 0.5578231 | 65 | 82 | -3.323529 | -0.2125295
147 | 1.083 | 0.5646259 | 64 | 83 | -3.318332 | -0.2091979
147 | 1.083 | 0.5714286 | 63 | 84 | -3.317088 | -0.2098183
147 | 1.083 | 0.5782313 | 62 | 85 | -3.314588 | -0.2091835
147 | 1.083 | 0.585034 | 61 | 86 | -3.308034 | -0.2044944
147 | 1.083 | 0.5918367 | 60 | 87 | -3.303607 | -0.201932
147 | 1.083 | 0.5986395 | 59 | 88 | -3.301155 | -0.2013449
147 | 1.083 | 0.6054422 | 58 | 89 | -3.295371 | -0.1974259
147 | 1.083 | 0.6122449 | 57 | 90 | -3.295156 | -0.1990756
147 | 1.083 | 0.6190476 | 56 | 91 | -3.283888 | -0.1896728
147 | 1.083 | 0.6258503 | 55 | 92 | -3.28318 | -0.1908297
147 | 1.083 | 0.6326531 | 54 | 93 | -3.27976 | -0.1892738
147 | 1.083 | 0.6394558 | 53 | 94 | -3.277121 | -0.1884998
147 | 1.083 | 0.6462585 | 52 | 95 | -3.27165 | -0.1848944
147 | 1.083 | 0.6530612 | 51 | 96 | -3.265354 | -0.1804626
147 | 1.083 | 0.6598639 | 50 | 97 | -3.260646 | -0.1776194
147 | 1.083 | 0.6666667 | 49 | 98 | -3.259397 | -0.1782355
147 | 1.083 | 0.6734694 | 48 | 99 | -3.255206 | -0.1759091
147 | 1.083 | 0.6802721 | 47 | 100 | -3.253073 | -0.1756415
147 | 1.083 | 0.6870748 | 46 | 101 | -3.245221 | -0.1696541
147 | 1.083 | 0.6938776 | 45 | 102 | -3.241711 | -0.1680089
147 | 1.083 | 0.7006803 | 44 | 103 | -3.242321 | -0.1704835
147 | 1.083 | 0.707483 | 43 | 104 | -3.234487 | -0.1645148
147 | 1.083 | 0.7142857 | 42 | 105 | -3.228669 | -0.1605619
147 | 1.083 | 0.7210884 | 41 | 106 | -3.223136 | -0.1568939
147 | 1.083 | 0.7278912 | 40 | 107 | -3.220423 | -0.156045
147 | 1.083 | 0.7346939 | 39 | 108 | -3.215521 | -0.1530079
147 | 1.083 | 0.7414966 | 38 | 109 | -3.213972 | -0.1533238
147 | 1.083 | 0.7482993 | 37 | 110 | -3.206703 | -0.1479195
147 | 1.083 | 0.755102 | 36 | 111 | -3.200502 | -0.1435841
147 | 1.083 | 0.7619048 | 35 | 112 | -3.197282 | -0.1422288
147 | 1.083 | 0.7687075 | 34 | 113 | -3.193324 | -0.1401358
147 | 1.083 | 0.7755102 | 33 | 114 | -3.186195 | -0.1348711
147 | 1.083 | 0.7823129 | 32 | 115 | -3.182681 | -0.1332218
147 | 1.083 | 0.7891156 | 31 | 116 | -3.179008 | -0.1314142
147 | 1.083 | 0.7959184 | 30 | 117 | -3.173469 | -0.1277396
147 | 1.083 | 0.8027211 | 29 | 118 | -3.169219 | -0.1253546
147 | 1.083 | 0.8095238 | 28 | 119 | -3.159427 | -0.1174282
147 | 1.083 | 0.8163265 | 27 | 120 | -3.155609 | -0.1154748
147 | 1.083 | 0.8231293 | 26 | 121 | -3.150638 | -0.1123689
147 | 1.083 | 0.829932 | 25 | 122 | -3.148807 | -0.112402
147 | 1.083 | 0.8367347 | 24 | 123 | -3.142023 | -0.1074832
147 | 1.083 | 0.8435374 | 23 | 124 | -3.1371 | -0.1044252
147 | 1.083 | 0.8503401 | 22 | 125 | -3.131192 | -0.1003817
147 | 1.083 | 0.8571429 | 21 | 126 | -3.128609 | -0.09966389
147 | 1.083 | 0.8639456 | 20 | 127 | -3.123103 | -0.09602245
147 | 1.083 | 0.8707483 | 19 | 128 | -3.112659 | -0.08744382
147 | 1.083 | 0.877551 | 18 | 129 | -3.110134 | -0.08678296
147 | 1.083 | 0.8843537 | 17 | 130 | -3.102698 | -0.08121194
147 | 1.083 | 0.8911565 | 16 | 131 | -3.098037 | -0.07841591
147 | 1.083 | 0.8979592 | 15 | 132 | -3.096768 | -0.07901158
147 | 1.083 | 0.9047619 | 14 | 133 | -3.090609 | -0.07471794
147 | 1.083 | 0.9115646 | 13 | 134 | -3.083173 | -0.06914691
147 | 1.083 | 0.9183673 | 12 | 135 | -3.078292 | -0.06613066
147 | 1.083 | 0.9251701 | 11 | 136 | -3.070916 | -0.06061977
147 | 1.083 | 0.9319728 | 10 | 137 | -3.063541 | -0.05510888
147 | 1.083 | 0.9387755 | 9 | 138 | -3.056165 | -0.04959799
147 | 1.083 | 0.9455782 | 8 | 139 | -3.048789 | -0.04408711
147 | 1.083 | 0.952381 | 7 | 140 | -3.041413 | -0.03857622
147 | 1.083 | 0.9591837 | 6 | 141 | -3.034038 | -0.03306533
147 | 1.083 | 0.9659864 | 5 | 142 | -3.026662 | -0.02755444
147 | 1.083 | 0.9727891 | 4 | 143 | -3.019286 | -0.02204355
147 | 1.083 | 0.9795918 | 3 | 144 | -3.01191 | -0.01653266
147 | 1.083 | 0.9863946 | 2 | 145 | -3.004535 | -0.01102178
147 | 1.083 | 0.9931973 | 1 | 146 | -2.997159 | -0.005510888
147 | 1.083 | 1 | 0 | 147 | -2.989783 | 0
309 | 1.444 | 0 | 309 | 0 | -3.385996 | 0
309 | 1.444 | 0.09708738 | 279 | 30 | -3.434379 | -0.07599355
309 | 1.444 | 0.197411 | 248 | 61 | -3.468987 | -0.1391325
309 | 1.444 | 0.2977346 | 217 | 92 | -3.466151 | -0.164827
309 | 1.444 | 0.3980583 | 186 | 123 | -3.471917 | -0.1991232
309 | 1.444 | 0.4983819 | 155 | 154 | -3.45161 | -0.207348
309 | 1.444 | 0.5987055 | 124 | 185 | -3.409206 | -0.1934747
309 | 1.444 | 0.6990291 | 93 | 216 | -3.343144 | -0.1559432
309 | 1.444 | 0.7993528 | 62 | 247 | -3.27582 | -0.1171503
309 | 1.444 | 0.8996764 | 31 | 278 | -3.196771 | -0.06663168
309 | 1.444 | 1 | 0 | 309 | -3.101608 | 0
561 | 1.805 | 0 | 561 | 0 | -3.463773 | 0
561 | 1.805 | 0.09982175 | 505 | 56 | -3.510494 | -0.07576148
561 | 1.805 | 0.1996435 | 449 | 112 | -3.528318 | -0.122626
561 | 1.805 | 0.2994652 | 393 | 168 | -3.523874 | -0.147222
561 | 1.805 | 0.399287 | 337 | 224 | -3.523487 | -0.1758754
561 | 1.805 | 0.4991087 | 281 | 280 | -3.497248 | -0.1786766
561 | 1.805 | 0.5989305 | 225 | 336 | -3.465236 | -0.175705
561 | 1.805 | 0.6987522 | 169 | 392 | -3.411246 | -0.1507543
561 | 1.805 | 0.798574 | 113 | 448 | -3.340595 | -0.1091438
561 | 1.805 | 0.8983957 | 57 | 504 | -3.264991 | -0.06258059
561 | 1.805 | 1 | 0 | 561 | -3.172852 | 0
923 | 2.166 | 0 | 923 | 0 | -3.517559 | 0
923 | 2.166 | 0.09967497 | 831 | 92 | -3.549089 | -0.06097848
923 | 2.166 | 0.1993499 | 739 | 184 | -3.566457 | -0.1077937
923 | 2.166 | 0.2990249 | 647 | 276 | -3.566458 | -0.1372421
923 | 2.166 | 0.3997833 | 554 | 369 | -3.56195 | -0.162502
923 | 2.166 | 0.4994583 | 462 | 461 | -3.530741 | -0.1607414
923 | 2.166 | 0.5991333 | 370 | 553 | -3.49867 | -0.1581183
923 | 2.166 | 0.6998917 | 277 | 646 | -3.457019 | -0.1462345
923 | 2.166 | 0.7995666 | 185 | 738 | -3.388276 | -0.1069392
923 | 2.166 | 0.8992416 | 93 | 830 | -3.311682 | -0.05979354
923 | 2.166 | 1 | 0 | 923 | -3.222121 | 0
1415 | 2.527 | 0 | 1415 | 0 | -3.556935 | 0
1415 | 2.527 | 0.09964664 | 1274 | 141 | -3.581713 | -0.05454633
1415 | 2.527 | 0.2 | 1132 | 283 | -3.598704 | -0.1015176
1415 | 2.527 | 0.2996466 | 991 | 424 | -3.591611 | -0.1241937
1415 | 2.527 | 0.4 | 849 | 566 | -3.581067 | -0.1436301
1415 | 2.527 | 0.4996466 | 708 | 707 | -3.563369 | -0.1557008
1415 | 2.527 | 0.6 | 566 | 849 | -3.52368 | -0.1459912
1415 | 2.527 | 0.6996466 | 425 | 990 | -3.483611 | -0.1356921
1415 | 2.527 | 0.8 | 283 | 1132 | -3.422575 | -0.1046361
1415 | 2.527 | 0.8996466 | 142 | 1273 | -3.344529 | -0.05635819
1415 | 2.527 | 1 | 0 | 1415 | -3.25819 | 0
2057 | 2.888 | 0 | 2057 | 0 | -3.586994 | 0
2057 | 2.888 | 0.0996597 | 1852 | 205 | -3.61066 | -0.05369023
2057 | 2.888 | 0.1998055 | 1646 | 411 | -3.616968 | -0.09016856
2057 | 2.888 | 0.2999514 | 1440 | 617 | -3.614783 | -0.1181555
2057 | 2.888 | 0.3996111 | 1235 | 822 | -3.604767 | -0.1381639
2057 | 2.888 | 0.4997569 | 1029 | 1028 | -3.580669 | -0.1442366
2057 | 2.888 | 0.5999028 | 823 | 1234 | -3.54097 | -0.1347084
2057 | 2.888 | 0.6995625 | 618 | 1439 | -3.500102 | -0.1238646
2057 | 2.888 | 0.7997083 | 412 | 1645 | -3.447585 | -0.1015184
2057 | 2.888 | 0.8998542 | 206 | 1851 | -3.370816 | -0.05492031
2057 | 2.888 | 1 | 0 | 2057 | -3.285724 | 0
2869 | 3.249 | 0 | 2869 | 0 | -3.610686 | 0
2869 | 3.249 | 0.0996863 | 2583 | 286 | -3.631495 | -0.05104023
2869 | 3.249 | 0.1997212 | 2296 | 573 | -3.639053 | -0.08893459
2869 | 3.249 | 0.299756 | 2009 | 860 | -3.636796 | -0.1170142
2869 | 3.249 | 0.3997909 | 1722 | 1147 | -3.622746 | -0.1333006
2869 | 3.249 | 0.4998257 | 1435 | 1434 | -3.598757 | -0.1396483
2869 | 3.249 | 0.5998606 | 1148 | 1721 | -3.563132 | -0.1343601
2869 | 3.249 | 0.6998954 | 861 | 2008 | -3.514096 | -0.1156605
2869 | 3.249 | 0.7999303 | 574 | 2295 | -3.466623 | -0.09852416
2869 | 3.249 | 0.8999651 | 287 | 2582 | -3.393172 | -0.05540943
2869 | 3.249 | 1 | 0 | 2869 | -3.307426 | 0
3871 | 3.61 | 0 | 3871 | 0 | -3.629836 | 0
3871 | 3.61 | 0.09997417 | 3484 | 387 | -3.649975 | -0.05061789
3871 | 3.61 | 0.1999483 | 3097 | 774 | -3.654516 | -0.08563776
3871 | 3.61 | 0.2999225 | 2710 | 1161 | -3.647861 | -0.1094624
3871 | 3.61 | 0.3998967 | 2323 | 1548 | -3.633905 | -0.1259849
3871 | 3.61 | 0.4998708 | 1936 | 1935 | -3.611818 | -0.1343765
3871 | 3.61 | 0.599845 | 1549 | 2322 | -3.5725 | -0.1255376
3871 | 3.61 | 0.6998192 | 1162 | 2709 | -3.52812 | -0.1116366
3871 | 3.61 | 0.7997933 | 775 | 3096 | -3.480437 | -0.09443297
3871 | 3.61 | 0.8997675 | 388 | 3483 | -3.410868 | -0.05534209
3871 | 3.61 | 1 | 0 | 3871 | -3.324968 | 0
5083 | 3.971 | 0 | 5083 | 0 | -3.645634 | 0
5083 | 3.971 | 0.09994098 | 4575 | 508 | -3.663015 | -0.04798263
5083 | 3.971 | 0.199882 | 4067 | 1016 | -3.669585 | -0.08515385
5083 | 3.971 | 0.2998229 | 3559 | 1524 | -3.666035 | -0.1122052
5083 | 3.971 | 0.3999607 | 3050 | 2033 | -3.653416 | -0.1302481
5083 | 3.971 | 0.4999016 | 2542 | 2541 | -3.620553 | -0.1279858
5083 | 3.971 | 0.5998426 | 2034 | 3049 | -3.584066 | -0.1221011
5083 | 3.971 | 0.6999803 | 1525 | 3558 | -3.541158 | -0.1098543
5083 | 3.971 | 0.7999213 | 1017 | 4066 | -3.491369 | -0.09066699
5083 | 3.971 | 0.8998623 | 509 | 4574 | -3.424832 | -0.0547311
5083 | 3.971 | 1 | 0 | 5083 | -3.339439 | 0
6525 | 4.332 | 0 | 6525 | 0 | -3.658889 | 0
6525 | 4.332 | 0.09992337 | 5873 | 652 | -3.674276 | -0.0460947
6525 | 4.332 | 0.2 | 5220 | 1305 | -3.67962 | -0.08219277
6525 | 4.332 | 0.2999234 | 4568 | 1957 | -3.676333 | -0.1096135
6525 | 4.332 | 0.4 | 3915 | 2610 | -3.659435 | -0.1234692
6525 | 4.332 | 0.4999234 | 3263 | 3262 | -3.631648 | -0.1263894
6525 | 4.332 | 0.6 | 2610 | 3915 | -3.59605 | -0.1215466
6525 | 4.332 | 0.6999234 | 1958 | 4567 | -3.551431 | -0.1076343
6525 | 4.332 | 0.8 | 1305 | 5220 | -3.498892 | -0.08584972
6525 | 4.332 | 0.8999234 | 653 | 5872 | -3.436435 | -0.05409983
6525 | 4.332 | 1 | 0 | 6525 | -3.35158 | 0
8217 | 4.693 | 0 | 8217 | 0 | -3.670167 | 0
8217 | 4.693 | 0.09991481 | 7396 | 821 | -3.685789 | -0.04642098
8217 | 4.693 | 0.1999513 | 6574 | 1643 | -3.690504 | -0.08197289
8217 | 4.693 | 0.2999878 | 5752 | 2465 | -3.684898 | -0.1072032
8217 | 4.693 | 0.3999026 | 4931 | 3286 | -3.668996 | -0.1221006
8217 | 4.693 | 0.4999392 | 4109 | 4108 | -3.641576 | -0.1255176
8217 | 4.693 | 0.5999757 | 3287 | 4930 | -3.605474 | -0.1202524
8217 | 4.693 | 0.6998905 | 2466 | 5751 | -3.558486 | -0.104064
8217 | 4.693 | 0.799927 | 1644 | 6573 | -3.504374 | -0.08078802
8217 | 4.693 | 0.8999635 | 822 | 7395 | -3.44615 | -0.05340164
8217 | 4.693 | 1 | 0 | 8217 | -3.361912 | 0
10179 | 5.054 | 0 | 10179 | 0 | -3.679881 | 0
10179 | 5.054 | 0.09991158 | 9162 | 1017 | -3.695223 | -0.04622149
10179 | 5.054 | 0.1999214 | 8144 | 2035 | -3.696243 | -0.07815187
10179 | 5.054 | 0.2999312 | 7126 | 3053 | -3.690771 | -0.1035896
10179 | 5.054 | 0.3999411 | 6108 | 4071 | -3.676544 | -0.1202733
10179 | 5.054 | 0.4999509 | 5090 | 5089 | -3.648349 | -0.1229882
10179 | 5.054 | 0.5999607 | 4072 | 6107 | -3.613552 | -0.1191012
10179 | 5.054 | 0.6999705 | 3054 | 7125 | -3.565606 | -0.1020659
10179 | 5.054 | 0.7999804 | 2036 | 8143 | -3.510112 | -0.0774817
10179 | 5.054 | 0.8999902 | 1018 | 9161 | -3.454319 | -0.05259941
10179 | 5.054 | 1 | 0 | 10179 | -3.37081 | 0