## Sheet1
num_atoms | diameter | composition_Cu | n_Au | n_Cu | CE | EE
13 | 0.5105311 | 0 | 13 | 0 | -2.599354 | 0
13 | 0.5105311 | 0.07692308 | 12 | 1 | -2.818148 | -0.2355885
13 | 0.5105311 | 0.1538462 | 11 | 2 | -2.826338 | -0.260572
13 | 0.5105311 | 0.2307692 | 10 | 3 | -2.834528 | -0.2855555
13 | 0.5105311 | 0.3076923 | 9 | 4 | -2.802144 | -0.2699655
13 | 0.5105311 | 0.3846154 | 8 | 5 | -2.769761 | -0.2543755
13 | 0.5105311 | 0.4615385 | 7 | 6 | -2.737377 | -0.2387855
13 | 0.5105311 | 0.5384615 | 6 | 7 | -2.704993 | -0.2231955
13 | 0.5105311 | 0.6153846 | 5 | 8 | -2.663966 | -0.1989618
13 | 0.5105311 | 0.6923077 | 4 | 9 | -2.614295 | -0.1660844
13 | 0.5105311 | 0.7692308 | 3 | 10 | -2.55598 | -0.1245633
13 | 0.5105311 | 0.8461538 | 2 | 11 | -2.497665 | -0.08304221
13 | 0.5105311 | 0.9230769 | 1 | 12 | -2.43935 | -0.0415211
13 | 0.5105311 | 1 | 0 | 13 | -2.381035 | 0
55 | 1.021062 | 0 | 55 | 0 | -3.068075 | 0
55 | 1.021062 | 0.01818182 | 54 | 1 | -3.087883 | -0.02449341
55 | 1.021062 | 0.03636364 | 53 | 2 | -3.107691 | -0.04898682
55 | 1.021062 | 0.05454545 | 52 | 3 | -3.127499 | -0.07348023
55 | 1.021062 | 0.07272727 | 51 | 4 | -3.147308 | -0.09797364
55 | 1.021062 | 0.09090909 | 50 | 5 | -3.165797 | -0.1185107
55 | 1.021062 | 0.1090909 | 49 | 6 | -3.182968 | -0.1403665
55 | 1.021062 | 0.1272727 | 48 | 7 | -3.19882 | -0.1512331
55 | 1.021062 | 0.1454545 | 47 | 8 | -3.214671 | -0.1641068
55 | 1.021062 | 0.1636364 | 46 | 9 | -3.230523 | -0.1842359
55 | 1.021062 | 0.1818182 | 45 | 10 | -3.239417 | -0.1737266
55 | 1.021062 | 0.2 | 44 | 11 | -3.25395 | -0.1979725
55 | 1.021062 | 0.2181818 | 43 | 12 | -3.261525 | -0.2116927
55 | 1.021062 | 0.2363636 | 42 | 13 | -3.256997 | -0.2161337
55 | 1.021062 | 0.2545455 | 41 | 14 | -3.262744 | -0.239955
55 | 1.021062 | 0.2727273 | 40 | 15 | -3.263354 | -0.2063427
55 | 1.021062 | 0.2909091 | 39 | 16 | -3.263964 | -0.2309378
55 | 1.021062 | 0.3090909 | 38 | 17 | -3.262959 | -0.239347
55 | 1.021062 | 0.3272727 | 37 | 18 | -3.261953 | -0.2042169
55 | 1.021062 | 0.3454545 | 36 | 19 | -3.259333 | -0.2266504
55 | 1.021062 | 0.3636364 | 35 | 20 | -3.256712 | -0.2013785
55 | 1.021062 | 0.3818182 | 34 | 21 | -3.254092 | -0.2473095
55 | 1.021062 | 0.4 | 33 | 22 | -3.247179 | -0.2259737
55 | 1.021062 | 0.4181818 | 32 | 23 | -3.244558 | -0.2534208
55 | 1.021062 | 0.4363636 | 31 | 24 | -3.234782 | -0.2417813
55 | 1.021062 | 0.4545455 | 30 | 25 | -3.230733 | -0.2395506
55 | 1.021062 | 0.4727273 | 29 | 26 | -3.22382 | -0.2370826
55 | 1.021062 | 0.4909091 | 28 | 27 | -3.216907 | -0.2373558
55 | 1.021062 | 0.5090909 | 27 | 28 | -3.208081 | -0.2451053
55 | 1.021062 | 0.5272727 | 26 | 29 | -3.199256 | -0.2326634
55 | 1.021062 | 0.5454545 | 25 | 30 | -3.19043 | -0.2345979
55 | 1.021062 | 0.5636364 | 24 | 31 | -3.181604 | -0.2386877
55 | 1.021062 | 0.5818182 | 23 | 32 | -3.171827 | -0.2089251
55 | 1.021062 | 0.6 | 22 | 33 | -3.163001 | -0.2231894
55 | 1.021062 | 0.6181818 | 21 | 34 | -3.153461 | -0.2220161
55 | 1.021062 | 0.6363636 | 20 | 35 | -3.137823 | -0.2207578
55 | 1.021062 | 0.6545455 | 19 | 36 | -3.136529 | -0.2052485
55 | 1.021062 | 0.6727273 | 18 | 37 | -3.124534 | -0.2055444
55 | 1.021062 | 0.6909091 | 17 | 38 | -3.113732 | -0.1941203
55 | 1.021062 | 0.7090909 | 16 | 39 | -3.097616 | -0.1969848
55 | 1.021062 | 0.7272727 | 15 | 40 | -3.086266 | -0.1868127
55 | 1.021062 | 0.7454545 | 14 | 41 | -3.072531 | -0.1906838
55 | 1.021062 | 0.7636364 | 13 | 42 | -3.058796 | -0.1719775
55 | 1.021062 | 0.7818182 | 12 | 43 | -3.045061 | -0.1726178
55 | 1.021062 | 0.8 | 11 | 44 | -3.02556 | -0.1536076
55 | 1.021062 | 0.8181818 | 10 | 45 | -3.006059 | -0.1436819
55 | 1.021062 | 0.8363636 | 9 | 46 | -2.986492 | -0.1339368
55 | 1.021062 | 0.8545455 | 8 | 47 | -2.966925 | -0.1132227
55 | 1.021062 | 0.8727273 | 7 | 48 | -2.947358 | -0.1041731
55 | 1.021062 | 0.8909091 | 6 | 49 | -2.927791 | -0.0892912
55 | 1.021062 | 0.9090909 | 5 | 50 | -2.908224 | -0.07440934
55 | 1.021062 | 0.9272727 | 4 | 51 | -2.888657 | -0.05952747
55 | 1.021062 | 0.9454545 | 3 | 52 | -2.86909 | -0.0446456
55 | 1.021062 | 0.9636364 | 2 | 53 | -2.849523 | -0.02976373
55 | 1.021062 | 0.9818182 | 1 | 54 | -2.829956 | -0.01488187
55 | 1.021062 | 1 | 0 | 55 | -2.810389 | 0
147 | 1.531593 | 0 | 147 | 0 | -3.279597 | 0
147 | 1.531593 | 0.006802721 | 146 | 1 | -3.287008 | -0.009285055
147 | 1.531593 | 0.01360544 | 145 | 2 | -3.294419 | -0.01857011
147 | 1.531593 | 0.02040816 | 144 | 3 | -3.30183 | -0.02785517
147 | 1.531593 | 0.02721088 | 143 | 4 | -3.309242 | -0.03714022
147 | 1.531593 | 0.03401361 | 142 | 5 | -3.316653 | -0.0433896
147 | 1.531593 | 0.04081633 | 141 | 6 | -3.324064 | -0.05218123
147 | 1.531593 | 0.04761905 | 140 | 7 | -3.331475 | -0.05427829
147 | 1.531593 | 0.05442177 | 139 | 8 | -3.338887 | -0.06323536
147 | 1.531593 | 0.06122449 | 138 | 9 | -3.346298 | -0.06280671
147 | 1.531593 | 0.06802721 | 137 | 10 | -3.349122 | -0.08325206
147 | 1.531593 | 0.07482993 | 136 | 11 | -3.350653 | -0.06917071
147 | 1.531593 | 0.08163265 | 135 | 12 | -3.355956 | -0.08491723
147 | 1.531593 | 0.08843537 | 134 | 13 | -3.36727 | -0.08008688
147 | 1.531593 | 0.0952381 | 133 | 14 | -3.362034 | -0.09128144
147 | 1.531593 | 0.1020408 | 132 | 15 | -3.364814 | -0.09997524
147 | 1.531593 | 0.1088435 | 131 | 16 | -3.380401 | -0.09568952
147 | 1.531593 | 0.1156463 | 130 | 17 | -3.372127 | -0.1016442
147 | 1.531593 | 0.122449 | 129 | 18 | -3.377367 | -0.1115911
147 | 1.531593 | 0.1292517 | 128 | 19 | -3.374877 | -0.1146742
147 | 1.531593 | 0.1360544 | 127 | 20 | -3.379626 | -0.1135573
147 | 1.531593 | 0.1428571 | 126 | 21 | -3.387558 | -0.1068269
147 | 1.531593 | 0.1496599 | 125 | 22 | -3.388041 | -0.1123952
147 | 1.531593 | 0.1564626 | 124 | 23 | -3.396753 | -0.1295457
147 | 1.531593 | 0.1632653 | 123 | 24 | -3.405555 | -0.1399334
147 | 1.531593 | 0.170068 | 122 | 25 | -3.410581 | -0.1148697
147 | 1.531593 | 0.1768707 | 121 | 26 | -3.408846 | -0.1289188
147 | 1.531593 | 0.1836735 | 120 | 27 | -3.404792 | -0.1225944
147 | 1.531593 | 0.1904762 | 119 | 28 | -3.407929 | -0.1220903
147 | 1.531593 | 0.1972789 | 118 | 29 | -3.413053 | -0.1308259
147 | 1.531593 | 0.2040816 | 117 | 30 | -3.409581 | -0.1378715
147 | 1.531593 | 0.2108844 | 116 | 31 | -3.40903 | -0.1348156
147 | 1.531593 | 0.2176871 | 115 | 32 | -3.414451 | -0.1438661
147 | 1.531593 | 0.2244898 | 114 | 33 | -3.422356 | -0.1511164
147 | 1.531593 | 0.2312925 | 113 | 34 | -3.430806 | -0.130701
147 | 1.531593 | 0.2380952 | 112 | 35 | -3.42453 | -0.1543716
147 | 1.531593 | 0.244898 | 111 | 36 | -3.425103 | -0.1459291
147 | 1.531593 | 0.2517007 | 110 | 37 | -3.42732 | -0.1627471
147 | 1.531593 | 0.2585034 | 109 | 38 | -3.432427 | -0.1599366
147 | 1.531593 | 0.2653061 | 108 | 39 | -3.433458 | -0.1528077
147 | 1.531593 | 0.2721088 | 107 | 40 | -3.426339 | -0.1555853
147 | 1.531593 | 0.2789116 | 106 | 41 | -3.428304 | -0.178134
147 | 1.531593 | 0.2857143 | 105 | 42 | -3.432821 | -0.1581769
147 | 1.531593 | 0.292517 | 104 | 43 | -3.43149 | -0.1588296
147 | 1.531593 | 0.2993197 | 103 | 44 | -3.423497 | -0.1768036
147 | 1.531593 | 0.3061224 | 102 | 45 | -3.427658 | -0.1635062
147 | 1.531593 | 0.3129252 | 101 | 46 | -3.430304 | -0.1584733
147 | 1.531593 | 0.3197279 | 100 | 47 | -3.43022 | -0.1758251
147 | 1.531593 | 0.3265306 | 99 | 48 | -3.422552 | -0.1748097
147 | 1.531593 | 0.3333333 | 98 | 49 | -3.425803 | -0.1830986
147 | 1.531593 | 0.3401361 | 97 | 50 | -3.421454 | -0.1598091
147 | 1.531593 | 0.3469388 | 96 | 51 | -3.415407 | -0.1837511
147 | 1.531593 | 0.3537415 | 95 | 52 | -3.420803 | -0.184224
147 | 1.531593 | 0.3605442 | 94 | 53 | -3.416382 | -0.1757631
147 | 1.531593 | 0.3673469 | 93 | 54 | -3.420889 | -0.1916663
147 | 1.531593 | 0.3741497 | 92 | 55 | -3.40857 | -0.1843595
147 | 1.531593 | 0.3809524 | 91 | 56 | -3.408064 | -0.1881177
147 | 1.531593 | 0.3877551 | 90 | 57 | -3.407883 | -0.1751428
147 | 1.531593 | 0.3945578 | 89 | 58 | -3.403902 | -0.1776965
147 | 1.531593 | 0.4013605 | 88 | 59 | -3.406737 | -0.1665166
147 | 1.531593 | 0.4081633 | 87 | 60 | -3.40504 | -0.1860495
147 | 1.531593 | 0.414966 | 86 | 61 | -3.400056 | -0.1897398
147 | 1.531593 | 0.4217687 | 85 | 62 | -3.398795 | -0.1781817
147 | 1.531593 | 0.4285714 | 84 | 63 | -3.398694 | -0.1818724
147 | 1.531593 | 0.4353741 | 83 | 64 | -3.396403 | -0.2032172
147 | 1.531593 | 0.4421769 | 82 | 65 | -3.394685 | -0.1827067
147 | 1.531593 | 0.4489796 | 81 | 66 | -3.39237 | -0.1988934
147 | 1.531593 | 0.4557823 | 80 | 67 | -3.389505 | -0.1942238
147 | 1.531593 | 0.462585 | 79 | 68 | -3.386969 | -0.1859203
147 | 1.531593 | 0.4693878 | 78 | 69 | -3.385695 | -0.1873454
147 | 1.531593 | 0.4761905 | 77 | 70 | -3.379517 | -0.1934792
147 | 1.531593 | 0.4829932 | 76 | 71 | -3.376997 | -0.2089039
147 | 1.531593 | 0.4897959 | 75 | 72 | -3.374307 | -0.1873895
147 | 1.531593 | 0.4965986 | 74 | 73 | -3.369668 | -0.1989491
147 | 1.531593 | 0.5034014 | 73 | 74 | -3.365317 | -0.1921147
147 | 1.531593 | 0.5102041 | 72 | 75 | -3.363102 | -0.1895271
147 | 1.531593 | 0.5170068 | 71 | 76 | -3.35919 | -0.175342
147 | 1.531593 | 0.5238095 | 70 | 77 | -3.356122 | -0.1824277
147 | 1.531593 | 0.5306122 | 69 | 78 | -3.355748 | -0.1663332
147 | 1.531593 | 0.537415 | 68 | 79 | -3.352228 | -0.1891949
147 | 1.531593 | 0.5442177 | 67 | 80 | -3.346526 | -0.2034758
147 | 1.531593 | 0.5510204 | 66 | 81 | -3.344604 | -0.1781442
147 | 1.531593 | 0.5578231 | 65 | 82 | -3.341508 | -0.1737964
147 | 1.531593 | 0.5646259 | 64 | 83 | -3.332572 | -0.1682034
147 | 1.531593 | 0.5714286 | 63 | 84 | -3.33173 | -0.1851524
147 | 1.531593 | 0.5782313 | 62 | 85 | -3.329518 | -0.1739006
147 | 1.531593 | 0.585034 | 61 | 86 | -3.328432 | -0.1763678
147 | 1.531593 | 0.5918367 | 60 | 87 | -3.321011 | -0.1855295
147 | 1.531593 | 0.5986395 | 59 | 88 | -3.320444 | -0.1852631
147 | 1.531593 | 0.6054422 | 58 | 89 | -3.315847 | -0.1804158
147 | 1.531593 | 0.6122449 | 57 | 90 | -3.309264 | -0.1673574
147 | 1.531593 | 0.6190476 | 56 | 91 | -3.307491 | -0.1745466
147 | 1.531593 | 0.6258503 | 55 | 92 | -3.301292 | -0.1708947
147 | 1.531593 | 0.6326531 | 54 | 93 | -3.295501 | -0.1750167
147 | 1.531593 | 0.6394558 | 53 | 94 | -3.295047 | -0.1694042
147 | 1.531593 | 0.6462585 | 52 | 95 | -3.290623 | -0.1720635
147 | 1.531593 | 0.6530612 | 51 | 96 | -3.285792 | -0.1533731
147 | 1.531593 | 0.6598639 | 50 | 97 | -3.282187 | -0.1666172
147 | 1.531593 | 0.6666667 | 49 | 98 | -3.276958 | -0.1591998
147 | 1.531593 | 0.6734694 | 48 | 99 | -3.272813 | -0.162247
147 | 1.531593 | 0.6802721 | 47 | 100 | -3.268925 | -0.1568465
147 | 1.531593 | 0.6870748 | 46 | 101 | -3.266575 | -0.157936
147 | 1.531593 | 0.6938776 | 45 | 102 | -3.262463 | -0.1526383
147 | 1.531593 | 0.7006803 | 44 | 103 | -3.255187 | -0.1570902
147 | 1.531593 | 0.707483 | 43 | 104 | -3.252346 | -0.1491482
147 | 1.531593 | 0.7142857 | 42 | 105 | -3.24675 | -0.1575454
147 | 1.531593 | 0.7210884 | 41 | 106 | -3.242129 | -0.1459789
147 | 1.531593 | 0.7278912 | 40 | 107 | -3.237437 | -0.1466391
147 | 1.531593 | 0.7346939 | 39 | 108 | -3.23355 | -0.1434636
147 | 1.531593 | 0.7414966 | 38 | 109 | -3.229842 | -0.144424
147 | 1.531593 | 0.7482993 | 37 | 110 | -3.225213 | -0.1444404
147 | 1.531593 | 0.755102 | 36 | 111 | -3.218366 | -0.1427617
147 | 1.531593 | 0.7619048 | 35 | 112 | -3.216621 | -0.1348782
147 | 1.531593 | 0.7687075 | 34 | 113 | -3.210032 | -0.1227697
147 | 1.531593 | 0.7755102 | 33 | 114 | -3.205838 | -0.1300185
147 | 1.531593 | 0.7823129 | 32 | 115 | -3.200991 | -0.1303347
147 | 1.531593 | 0.7891156 | 31 | 116 | -3.196264 | -0.1285647
147 | 1.531593 | 0.7959184 | 30 | 117 | -3.191491 | -0.1221446
147 | 1.531593 | 0.8027211 | 29 | 118 | -3.185819 | -0.1197073
147 | 1.531593 | 0.8095238 | 28 | 119 | -3.183219 | -0.1107534
147 | 1.531593 | 0.8163265 | 27 | 120 | -3.175994 | -0.103583
147 | 1.531593 | 0.8231293 | 26 | 121 | -3.171068 | -0.1063937
147 | 1.531593 | 0.829932 | 25 | 122 | -3.165893 | -0.09957314
147 | 1.531593 | 0.8367347 | 24 | 123 | -3.159877 | -0.1056193
147 | 1.531593 | 0.8435374 | 23 | 124 | -3.154694 | -0.09746955
147 | 1.531593 | 0.8503401 | 22 | 125 | -3.148826 | -0.09684527
147 | 1.531593 | 0.8571429 | 21 | 126 | -3.143917 | -0.09063214
147 | 1.531593 | 0.8639456 | 20 | 127 | -3.137833 | -0.08715969
147 | 1.531593 | 0.8707483 | 19 | 128 | -3.132075 | -0.09223814
147 | 1.531593 | 0.877551 | 18 | 129 | -3.127116 | -0.08382202
147 | 1.531593 | 0.8843537 | 17 | 130 | -3.12124 | -0.07792305
147 | 1.531593 | 0.8911565 | 16 | 131 | -3.115185 | -0.07516506
147 | 1.531593 | 0.8979592 | 15 | 132 | -3.109576 | -0.06853711
147 | 1.531593 | 0.9047619 | 14 | 133 | -3.1037 | -0.06755199
147 | 1.531593 | 0.9115646 | 13 | 134 | -3.097824 | -0.06041755
147 | 1.531593 | 0.9183673 | 12 | 135 | -3.091948 | -0.06306914
147 | 1.531593 | 0.9251701 | 11 | 136 | -3.084651 | -0.05906673
147 | 1.531593 | 0.9319728 | 10 | 137 | -3.077355 | -0.05217476
147 | 1.531593 | 0.9387755 | 9 | 138 | -3.070034 | -0.0467771
147 | 1.531593 | 0.9455782 | 8 | 139 | -3.062713 | -0.04194708
147 | 1.531593 | 0.952381 | 7 | 140 | -3.055392 | -0.03732749
147 | 1.531593 | 0.9591837 | 6 | 141 | -3.048071 | -0.03265838
147 | 1.531593 | 0.9659864 | 5 | 142 | -3.04075 | -0.02643311
147 | 1.531593 | 0.9727891 | 4 | 143 | -3.033429 | -0.02178876
147 | 1.531593 | 0.9795918 | 3 | 144 | -3.026108 | -0.01634157
147 | 1.531593 | 0.9863946 | 2 | 145 | -3.018787 | -0.01089438
147 | 1.531593 | 0.9931973 | 1 | 146 | -3.011466 | -0.005447191
147 | 1.531593 | 1 | 0 | 147 | -3.004145 | 0
309 | 2.042124 | 0 | 309 | 0 | -3.398257 | 0
309 | 2.042124 | 0.09708738 | 279 | 30 | -3.453635 | -0.06835673
309 | 2.042124 | 0.197411 | 248 | 61 | -3.498759 | -0.1272041
309 | 2.042124 | 0.2977346 | 217 | 92 | -3.512746 | -0.138322
309 | 2.042124 | 0.3980583 | 186 | 123 | -3.492254 | -0.1598428
309 | 2.042124 | 0.4983819 | 155 | 154 | -3.476079 | -0.182469
309 | 2.042124 | 0.5987055 | 124 | 185 | -3.416831 | -0.1698501
309 | 2.042124 | 0.6990291 | 93 | 216 | -3.357932 | -0.140985
309 | 2.042124 | 0.7993528 | 62 | 247 | -3.289038 | -0.1098936
309 | 2.042124 | 0.8996764 | 31 | 278 | -3.21091 | -0.06752272
309 | 2.042124 | 1 | 0 | 309 | -3.112839 | 0
561 | 2.552655 | 0 | 561 | 0 | -3.473843 | 0
561 | 2.552655 | 0.09982175 | 505 | 56 | -3.524536 | -0.06367011
561 | 2.552655 | 0.1996435 | 449 | 112 | -3.551566 | -0.1094996
561 | 2.552655 | 0.2994652 | 393 | 168 | -3.549372 | -0.1324936
561 | 2.552655 | 0.399287 | 337 | 224 | -3.556013 | -0.1524055
561 | 2.552655 | 0.4991087 | 281 | 280 | -3.516786 | -0.1539081
561 | 2.552655 | 0.5989305 | 225 | 336 | -3.480879 | -0.1532728
561 | 2.552655 | 0.6987522 | 169 | 392 | -3.419423 | -0.1277517
561 | 2.552655 | 0.798574 | 113 | 448 | -3.354418 | -0.1018558
561 | 2.552655 | 0.8983957 | 57 | 504 | -3.275701 | -0.06062802
561 | 2.552655 | 1 | 0 | 561 | -3.182077 | 0
923 | 3.063187 | 0 | 923 | 0 | -3.526105 | 0
923 | 3.063187 | 0.09967497 | 831 | 92 | -3.570536 | -0.05546468
923 | 3.063187 | 0.1993499 | 739 | 184 | -3.590321 | -0.09516203
923 | 3.063187 | 0.2990249 | 647 | 276 | -3.599821 | -0.1199709
923 | 3.063187 | 0.3997833 | 554 | 369 | -3.601886 | -0.1396546
923 | 3.063187 | 0.4994583 | 462 | 461 | -3.562389 | -0.1515898
923 | 3.063187 | 0.5991333 | 370 | 553 | -3.513748 | -0.1428831
923 | 3.063187 | 0.6998917 | 277 | 646 | -3.45889 | -0.1244675
923 | 3.063187 | 0.7995666 | 185 | 738 | -3.396944 | -0.095908
923 | 3.063187 | 0.8992416 | 93 | 830 | -3.322504 | -0.05699452
923 | 3.063187 | 1 | 0 | 923 | -3.229949 | 0
1415 | 3.573718 | 0 | 1415 | 0 | -3.564359 | 0
1415 | 3.573718 | 0.09964664 | 1274 | 141 | -3.600434 | -0.04992046
1415 | 3.573718 | 0.2 | 1132 | 283 | -3.620914 | -0.09131248
1415 | 3.573718 | 0.2996466 | 991 | 424 | -3.611981 | -0.1167741
1415 | 3.573718 | 0.4 | 849 | 566 | -3.63166 | -0.134015
1415 | 3.573718 | 0.4996466 | 708 | 707 | -3.580568 | -0.1416512
1415 | 3.573718 | 0.6 | 566 | 849 | -3.541485 | -0.1332091
1415 | 3.573718 | 0.6996466 | 425 | 990 | -3.490273 | -0.1202015
1415 | 3.573718 | 0.8 | 283 | 1132 | -3.427879 | -0.09243173
1415 | 3.573718 | 0.8996466 | 142 | 1273 | -3.35605 | -0.05412566
1415 | 3.573718 | 1 | 0 | 1415 | -3.26499 | 0
2057 | 4.084249 | 0 | 2057 | 0 | -3.593556 | 0
2057 | 4.084249 | 0.0996597 | 1852 | 205 | -3.626306 | -0.05180063
2057 | 4.084249 | 0.1998055 | 1646 | 411 | -3.641093 | -0.08778219
2057 | 4.084249 | 0.2999514 | 1440 | 617 | -3.653274 | -0.1136555
2057 | 4.084249 | 0.3996111 | 1235 | 822 | -3.643065 | -0.1344673
2057 | 4.084249 | 0.4997569 | 1029 | 1028 | -3.613114 | -0.1349624
2057 | 4.084249 | 0.5999028 | 823 | 1234 | -3.569106 | -0.1309926
2057 | 4.084249 | 0.6995625 | 618 | 1439 | -3.515141 | -0.1157217
2057 | 4.084249 | 0.7997083 | 412 | 1645 | -3.450126 | -0.08907626
2057 | 4.084249 | 0.8998542 | 206 | 1851 | -3.381311 | -0.05116464
2057 | 4.084249 | 1 | 0 | 2057 | -3.291735 | 0
2869 | 4.59478 | 0 | 2869 | 0 | -3.616565 | 0
2869 | 4.59478 | 0.0996863 | 2583 | 286 | -3.646816 | -0.05023822
2869 | 4.59478 | 0.1997212 | 2296 | 573 | -3.662797 | -0.08584028
2869 | 4.59478 | 0.299756 | 2009 | 860 | -3.666133 | -0.1127856
2869 | 4.59478 | 0.3997909 | 1722 | 1147 | -3.649935 | -0.1260165
2869 | 4.59478 | 0.4998257 | 1435 | 1434 | -3.625409 | -0.1335684
2869 | 4.59478 | 0.5998606 | 1148 | 1721 | -3.58595 | -0.1237647
2869 | 4.59478 | 0.6998954 | 861 | 2008 | -3.533432 | -0.1097683
2869 | 4.59478 | 0.7999303 | 574 | 2295 | -3.468468 | -0.08501071
2869 | 4.59478 | 0.8999651 | 287 | 2582 | -3.400859 | -0.04979987
2869 | 4.59478 | 1 | 0 | 2869 | -3.312812 | 0
3871 | 5.105311 | 0 | 3871 | 0 | -3.635162 | 0
3871 | 5.105311 | 0.09997417 | 3484 | 387 | -3.662597 | -0.04870736
3871 | 5.105311 | 0.1999483 | 3097 | 774 | -3.676645 | -0.08268445
3871 | 5.105311 | 0.2999225 | 2710 | 1161 | -3.676241 | -0.1082086
3871 | 5.105311 | 0.3998967 | 2323 | 1548 | -3.661816 | -0.1235303
3871 | 5.105311 | 0.4998708 | 1936 | 1935 | -3.631747 | -0.1258029
3871 | 5.105311 | 0.599845 | 1549 | 2322 | -3.600155 | -0.1216637
3871 | 5.105311 | 0.6998192 | 1162 | 2709 | -3.546484 | -0.1066441
3871 | 5.105311 | 0.7997933 | 775 | 3096 | -3.484722 | -0.08312901
3871 | 5.105311 | 0.8997675 | 388 | 3483 | -3.417121 | -0.04822199
3871 | 5.105311 | 1 | 0 | 3871 | -3.329846 | 0