## Sheet1
num_atoms | diameter | composition_Au | n_Ag | n_Au | CE | EE
13 | 0.361 | 0 | 13 | 0 | -1.984662 | 0
13 | 0.361 | 0.07692308 | 12 | 1 | -2.042228 | -0.01306052
13 | 0.361 | 0.1538462 | 11 | 2 | -2.099795 | -0.02612105
13 | 0.361 | 0.2307692 | 10 | 3 | -2.157362 | -0.03918157
13 | 0.361 | 0.3076923 | 9 | 4 | -2.214928 | -0.0522421
13 | 0.361 | 0.3846154 | 8 | 5 | -2.26293 | -0.05573735
13 | 0.361 | 0.4615385 | 7 | 6 | -2.310931 | -0.0592326
13 | 0.361 | 0.5384615 | 6 | 7 | -2.358932 | -0.06272784
13 | 0.361 | 0.6153846 | 5 | 8 | -2.406934 | -0.06622309
13 | 0.361 | 0.6923077 | 4 | 9 | -2.44537 | -0.06015307
13 | 0.361 | 0.7692308 | 3 | 10 | -2.483806 | -0.05408304
13 | 0.361 | 0.8461538 | 2 | 11 | -2.522242 | -0.04801301
13 | 0.361 | 0.9230769 | 1 | 12 | -2.560678 | -0.04194298
13 | 0.361 | 1 | 0 | 13 | -2.563241 | 0
63 | 0.722 | 0 | 63 | 0 | -2.305723 | 0
63 | 0.722 | 0.01587302 | 62 | 1 | -2.323196 | -0.006803542
63 | 0.722 | 0.03174603 | 61 | 2 | -2.338445 | -0.01138294
63 | 0.722 | 0.04761905 | 60 | 3 | -2.353694 | -0.01596235
63 | 0.722 | 0.06349206 | 59 | 4 | -2.368943 | -0.02054175
63 | 0.722 | 0.07936508 | 58 | 5 | -2.384192 | -0.02366234
63 | 0.722 | 0.0952381 | 57 | 6 | -2.39944 | -0.02921428
63 | 0.722 | 0.1111111 | 56 | 7 | -2.413494 | -0.03113297
63 | 0.722 | 0.1269841 | 55 | 8 | -2.428035 | -0.03371382
63 | 0.722 | 0.1428571 | 54 | 9 | -2.440894 | -0.03914546
63 | 0.722 | 0.1587302 | 53 | 10 | -2.454725 | -0.04089753
63 | 0.722 | 0.1746032 | 52 | 11 | -2.467925 | -0.04197969
63 | 0.722 | 0.1904762 | 51 | 12 | -2.48127 | -0.04578393
63 | 0.722 | 0.2063492 | 50 | 13 | -2.493804 | -0.04684534
63 | 0.722 | 0.2222222 | 49 | 14 | -2.507324 | -0.05217983
63 | 0.722 | 0.2380952 | 48 | 15 | -2.520621 | -0.05121527
63 | 0.722 | 0.2539683 | 47 | 16 | -2.533869 | -0.05743446
63 | 0.722 | 0.2698413 | 46 | 17 | -2.544652 | -0.05316521
63 | 0.722 | 0.2857143 | 45 | 18 | -2.560511 | -0.05560434
63 | 0.722 | 0.3015873 | 44 | 19 | -2.571532 | -0.05902812
63 | 0.722 | 0.3174603 | 43 | 20 | -2.583022 | -0.06200057
63 | 0.722 | 0.3333333 | 42 | 21 | -2.596795 | -0.06642491
63 | 0.722 | 0.3492063 | 41 | 22 | -2.610055 | -0.06393421
63 | 0.722 | 0.3650794 | 40 | 23 | -2.623177 | -0.06516083
63 | 0.722 | 0.3809524 | 39 | 24 | -2.633195 | -0.06824781
63 | 0.722 | 0.3968254 | 38 | 25 | -2.645714 | -0.06925593
63 | 0.722 | 0.4126984 | 37 | 26 | -2.658181 | -0.06641817
63 | 0.722 | 0.4285714 | 36 | 27 | -2.668853 | -0.06958779
63 | 0.722 | 0.4444444 | 35 | 28 | -2.678268 | -0.06950766
63 | 0.722 | 0.4603175 | 34 | 29 | -2.690785 | -0.0689094
63 | 0.722 | 0.4761905 | 33 | 30 | -2.702066 | -0.07171064
63 | 0.722 | 0.4920635 | 32 | 31 | -2.712595 | -0.06779289
63 | 0.722 | 0.5079365 | 31 | 32 | -2.721373 | -0.07160998
63 | 0.722 | 0.5238095 | 30 | 33 | -2.733131 | -0.07463923
63 | 0.722 | 0.5396825 | 29 | 34 | -2.742334 | -0.0674232
63 | 0.722 | 0.5555556 | 28 | 35 | -2.757058 | -0.07228682
63 | 0.722 | 0.5714286 | 27 | 36 | -2.765743 | -0.07147474
63 | 0.722 | 0.5873016 | 26 | 37 | -2.776206 | -0.07235838
63 | 0.722 | 0.6031746 | 25 | 38 | -2.785199 | -0.06815362
63 | 0.722 | 0.6190476 | 24 | 39 | -2.79541 | -0.0664049
63 | 0.722 | 0.6349206 | 23 | 40 | -2.803262 | -0.066672
63 | 0.722 | 0.6507937 | 22 | 41 | -2.814937 | -0.07105704
63 | 0.722 | 0.6666667 | 21 | 42 | -2.824214 | -0.06677855
63 | 0.722 | 0.6825397 | 20 | 43 | -2.832424 | -0.06576195
63 | 0.722 | 0.6984127 | 19 | 44 | -2.840276 | -0.0607343
63 | 0.722 | 0.7142857 | 18 | 45 | -2.848486 | -0.06263661
63 | 0.722 | 0.7301587 | 17 | 46 | -2.856624 | -0.05866278
63 | 0.722 | 0.7460317 | 16 | 47 | -2.864054 | -0.05585269
63 | 0.722 | 0.7619048 | 15 | 48 | -2.872973 | -0.05304259
63 | 0.722 | 0.7777778 | 14 | 49 | -2.880403 | -0.05144601
63 | 0.722 | 0.7936508 | 13 | 50 | -2.887833 | -0.04835683
63 | 0.722 | 0.8095238 | 12 | 51 | -2.895542 | -0.0451172
63 | 0.722 | 0.8253968 | 11 | 52 | -2.902971 | -0.04187757
63 | 0.722 | 0.8412698 | 10 | 53 | -2.910122 | -0.03891703
63 | 0.722 | 0.8571429 | 9 | 54 | -2.917552 | -0.0348972
63 | 0.722 | 0.8730159 | 8 | 55 | -2.924703 | -0.03165757
63 | 0.722 | 0.8888889 | 7 | 56 | -2.931352 | -0.02813885
63 | 0.722 | 0.9047619 | 6 | 57 | -2.938002 | -0.02411902
63 | 0.722 | 0.9206349 | 5 | 58 | -2.944652 | -0.02009918
63 | 0.722 | 0.9365079 | 4 | 59 | -2.951301 | -0.01607934
63 | 0.722 | 0.952381 | 3 | 60 | -2.957951 | -0.01205951
63 | 0.722 | 0.968254 | 2 | 61 | -2.964601 | -0.008039672
63 | 0.722 | 0.984127 | 1 | 62 | -2.97125 | -0.004019836
63 | 0.722 | 1 | 0 | 63 | -2.9779 | 0
171 | 1.083 | 0 | 171 | 0 | -2.501905 | 0
171 | 1.083 | 0.0994152 | 154 | 17 | -2.604301 | -0.02628794
171 | 1.083 | 0.1988304 | 137 | 34 | -2.695433 | -0.04400321
171 | 1.083 | 0.2982456 | 120 | 51 | -2.778437 | -0.05770336
171 | 1.083 | 0.3976608 | 103 | 68 | -2.859433 | -0.06195695
171 | 1.083 | 0.497076 | 86 | 85 | -2.936782 | -0.06752352
171 | 1.083 | 0.5964912 | 69 | 102 | -3.006822 | -0.06821731
171 | 1.083 | 0.6959064 | 52 | 119 | -3.07205 | -0.06144334
171 | 1.083 | 0.7953216 | 35 | 136 | -3.132406 | -0.0490803
171 | 1.083 | 0.8947368 | 18 | 153 | -3.186706 | -0.02840939
171 | 1.083 | 1 | 0 | 171 | -3.231273 | 0
365 | 1.444 | 0 | 365 | 0 | -2.592059 | 0
365 | 1.444 | 0.09863014 | 329 | 36 | -2.694504 | -0.02630585
365 | 1.444 | 0.2 | 292 | 73 | -2.790546 | -0.04361159
365 | 1.444 | 0.2986301 | 256 | 109 | -2.878629 | -0.05934356
365 | 1.444 | 0.4 | 219 | 146 | -2.964363 | -0.06631338
365 | 1.444 | 0.4986301 | 183 | 182 | -3.04202 | -0.07029913
365 | 1.444 | 0.6 | 146 | 219 | -3.115471 | -0.06925278
365 | 1.444 | 0.6986301 | 110 | 255 | -3.18264 | -0.06096474
365 | 1.444 | 0.8 | 73 | 292 | -3.245044 | -0.04678309
365 | 1.444 | 0.8986301 | 37 | 328 | -3.300413 | -0.02876381
365 | 1.444 | 1 | 0 | 365 | -3.34771 | 0
665 | 1.805 | 0 | 665 | 0 | -2.660275 | 0
665 | 1.805 | 0.09924812 | 599 | 66 | -2.764954 | -0.02560438
665 | 1.805 | 0.2 | 532 | 133 | -2.861508 | -0.04396848
665 | 1.805 | 0.2992481 | 466 | 199 | -2.950821 | -0.05765215
665 | 1.805 | 0.4 | 399 | 266 | -3.037916 | -0.06498895
665 | 1.805 | 0.4992481 | 333 | 332 | -3.118038 | -0.06791084
665 | 1.805 | 0.6 | 266 | 399 | -3.195036 | -0.06649181
665 | 1.805 | 0.6992481 | 200 | 465 | -3.263308 | -0.05818413
665 | 1.805 | 0.8 | 133 | 532 | -3.329035 | -0.04549072
665 | 1.805 | 0.8992481 | 67 | 598 | -3.387042 | -0.02768578
665 | 1.805 | 1 | 0 | 665 | -3.435812 | 0
1099 | 2.166 | 0 | 1099 | 0 | -2.701888 | 0
1099 | 2.166 | 0.09918107 | 990 | 109 | -2.80598 | -0.02436999
1099 | 2.166 | 0.1992721 | 880 | 219 | -2.903347 | -0.04405318
1099 | 2.166 | 0.2993631 | 770 | 329 | -2.996363 | -0.0575748
1099 | 2.166 | 0.399454 | 660 | 439 | -3.084273 | -0.06552815
1099 | 2.166 | 0.499545 | 550 | 549 | -3.166081 | -0.06855724
1099 | 2.166 | 0.599636 | 440 | 659 | -3.242444 | -0.06686268
1099 | 2.166 | 0.699727 | 330 | 769 | -3.314304 | -0.0586651
1099 | 2.166 | 0.799818 | 220 | 879 | -3.378554 | -0.04520166
1099 | 2.166 | 0.899909 | 110 | 989 | -3.438406 | -0.02708083
1099 | 2.166 | 1 | 0 | 1099 | -3.489556 | 0
1687 | 2.527 | 0 | 1687 | 0 | -2.736201 | 0
1687 | 2.527 | 0.09958506 | 1519 | 168 | -2.840694 | -0.02433065
1687 | 2.527 | 0.1997629 | 1350 | 337 | -2.940135 | -0.04352257
1687 | 2.527 | 0.2999407 | 1181 | 506 | -3.033501 | -0.05673727
1687 | 2.527 | 0.3995258 | 1013 | 674 | -3.122576 | -0.06441111
1687 | 2.527 | 0.4997036 | 844 | 843 | -3.204562 | -0.06811889
1687 | 2.527 | 0.5998814 | 675 | 1012 | -3.282922 | -0.06486183
1687 | 2.527 | 0.6994665 | 507 | 1180 | -3.354833 | -0.05761119
1687 | 2.527 | 0.7996443 | 338 | 1349 | -3.420539 | -0.04445199
1687 | 2.527 | 0.8998222 | 169 | 1518 | -3.481033 | -0.02629965
1687 | 2.527 | 1 | 0 | 1687 | -3.533873 | 0
2457 | 2.888 | 0 | 2457 | 0 | -2.760065 | 0
2457 | 2.888 | 0.0997151 | 2212 | 245 | -2.866557 | -0.0237925
2457 | 2.888 | 0.1998372 | 1966 | 491 | -2.965106 | -0.04248936
2457 | 2.888 | 0.2999593 | 1720 | 737 | -3.059691 | -0.05621927
2457 | 2.888 | 0.3996744 | 1475 | 982 | -3.148434 | -0.06392974
2457 | 2.888 | 0.4997965 | 1229 | 1228 | -3.232767 | -0.06680539
2457 | 2.888 | 0.5999186 | 983 | 1474 | -3.311354 | -0.06372768
2457 | 2.888 | 0.6996337 | 738 | 1719 | -3.382974 | -0.05658649
2457 | 2.888 | 0.7997558 | 492 | 1965 | -3.449673 | -0.04388605
2457 | 2.888 | 0.8998779 | 246 | 2211 | -3.511222 | -0.0250601
2457 | 2.888 | 1 | 0 | 2457 | -3.564694 | 0
3429 | 3.249 | 0 | 3429 | 0 | -2.780663 | 0
3429 | 3.249 | 0.09973753 | 3087 | 342 | -2.885922 | -0.02376252
3429 | 3.249 | 0.1997667 | 2744 | 685 | -2.986646 | -0.04245303
3429 | 3.249 | 0.2997959 | 2401 | 1028 | -3.081724 | -0.05546223
3429 | 3.249 | 0.399825 | 2058 | 1371 | -3.171404 | -0.06315227
3429 | 3.249 | 0.4998542 | 1715 | 1714 | -3.25603 | -0.06592809
3429 | 3.249 | 0.5998833 | 1372 | 2057 | -3.334708 | -0.0634579
3429 | 3.249 | 0.6999125 | 1029 | 2400 | -3.408122 | -0.05565548
3429 | 3.249 | 0.7999417 | 686 | 2743 | -3.475293 | -0.04320552
3429 | 3.249 | 0.8999708 | 343 | 3086 | -3.536707 | -0.02509882
3429 | 3.249 | 1 | 0 | 3429 | -3.591296 | 0
4631 | 3.61 | 0 | 4631 | 0 | -2.796117 | 0
4631 | 3.61 | 0.09997841 | 4168 | 463 | -2.90213 | -0.02361537
4631 | 3.61 | 0.1999568 | 3705 | 926 | -3.002669 | -0.04182546
4631 | 3.61 | 0.2999352 | 3242 | 1389 | -3.098296 | -0.05438065
4631 | 3.61 | 0.3999136 | 2779 | 1852 | -3.188541 | -0.06235019
4631 | 3.61 | 0.499892 | 2316 | 2315 | -3.273308 | -0.06436999
4631 | 3.61 | 0.5998704 | 1853 | 2778 | -3.352835 | -0.06215326
4631 | 3.61 | 0.6998488 | 1390 | 3241 | -3.426579 | -0.05474901
4631 | 3.61 | 0.7998273 | 927 | 3704 | -3.493717 | -0.04241224
4631 | 3.61 | 0.8998057 | 464 | 4167 | -3.555854 | -0.02426883
4631 | 3.61 | 1 | 0 | 4631 | -3.611256 | 0
6083 | 3.971 | 0 | 6083 | 0 | -2.809838 | 0
6083 | 3.971 | 0.09995068 | 5475 | 608 | -2.915842 | -0.02345322
6083 | 3.971 | 0.1999014 | 4867 | 1216 | -3.017052 | -0.04160498
6083 | 3.971 | 0.299852 | 4259 | 1824 | -3.112917 | -0.05421669
6083 | 3.971 | 0.3999671 | 3650 | 2433 | -3.203809 | -0.06131875
6083 | 3.971 | 0.4999178 | 3042 | 3041 | -3.289156 | -0.06412767
6083 | 3.971 | 0.5998685 | 2434 | 3649 | -3.369296 | -0.06178677
6083 | 3.971 | 0.6999836 | 1825 | 4258 | -3.442288 | -0.05385537
6083 | 3.971 | 0.7999342 | 1217 | 4866 | -3.510862 | -0.04149313
6083 | 3.971 | 0.8998849 | 609 | 5474 | -3.573058 | -0.02396622
6083 | 3.971 | 1 | 0 | 6083 | -3.628977 | 0
7813 | 4.332 | 0 | 7813 | 0 | -2.820656 | 0
7813 | 4.332 | 0.0999616 | 7032 | 781 | -2.926805 | -0.02323406
7813 | 4.332 | 0.1999232 | 6251 | 1562 | -3.028424 | -0.04104762
7813 | 4.332 | 0.2998848 | 5470 | 2343 | -3.125181 | -0.05349369
7813 | 4.332 | 0.3999744 | 4688 | 3125 | -3.215986 | -0.06065734
7813 | 4.332 | 0.499936 | 3907 | 3906 | -3.301395 | -0.06354776
7813 | 4.332 | 0.5998976 | 3126 | 4687 | -3.381711 | -0.06106216
7813 | 4.332 | 0.6999872 | 2344 | 5469 | -3.455716 | -0.05339108
7813 | 4.332 | 0.7999488 | 1563 | 6250 | -3.524094 | -0.04094904
7813 | 4.332 | 0.8999104 | 782 | 7031 | -3.586175 | -0.02353817
7813 | 4.332 | 1 | 0 | 7813 | -3.642949 | 0
9841 | 4.693 | 0 | 9841 | 0 | -2.830447 | 0
9841 | 4.693 | 0.09998984 | 8857 | 984 | -2.936918 | -0.02319568
9841 | 4.693 | 0.1999797 | 7873 | 1968 | -3.03865 | -0.04075442
9841 | 4.693 | 0.2999695 | 6889 | 2952 | -3.137396 | -0.0528093
9841 | 4.693 | 0.3999594 | 5905 | 3936 | -3.227101 | -0.06027965
9841 | 4.693 | 0.4999492 | 4921 | 4920 | -3.31284 | -0.06272962
9841 | 4.693 | 0.599939 | 3937 | 5904 | -3.392857 | -0.06033247
9841 | 4.693 | 0.6999289 | 2953 | 6888 | -3.467382 | -0.05306579
9841 | 4.693 | 0.7999187 | 1969 | 7872 | -3.535849 | -0.04089723
9841 | 4.693 | 0.8999085 | 985 | 8856 | -3.598643 | -0.02333322
9841 | 4.693 | 1 | 0 | 9841 | -3.655594 | 0
12195 | 5.054 | 0 | 12195 | 0 | -2.838441 | 0
12195 | 5.054 | 0.099959 | 10976 | 1219 | -2.946175 | -0.02301503
12195 | 5.054 | 0.2 | 9756 | 2439 | -3.049095 | -0.0401635
12195 | 5.054 | 0.299959 | 8537 | 3658 | -3.1438 | -0.05251934
12195 | 5.054 | 0.4 | 7317 | 4878 | -3.235678 | -0.05956972
12195 | 5.054 | 0.499959 | 6098 | 6097 | -3.321923 | -0.06240094
12195 | 5.054 | 0.6 | 4878 | 7317 | -3.402616 | -0.05977886
12195 | 5.054 | 0.699959 | 3659 | 8536 | -3.477089 | -0.05258347
12195 | 5.054 | 0.8 | 2439 | 9756 | -3.545608 | -0.04013277
12195 | 5.054 | 0.899959 | 1220 | 10975 | -3.608605 | -0.02311364
12195 | 5.054 | 1 | 0 | 12195 | -3.665918 | 0