## Sheet1
n_atoms | diameter | composition_Au | n_Ag | n_Au | CE | EE
13 | 0.361 | 0 | 13 | 0 | -1.984662 | 0
13 | 0.361 | 0.07692308 | 12 | 1 | -2.042228 | -0.01306052
13 | 0.361 | 0.1538462 | 11 | 2 | -2.099795 | -0.02612105
13 | 0.361 | 0.2307692 | 10 | 3 | -2.157362 | -0.03918157
13 | 0.361 | 0.3076923 | 9 | 4 | -2.214928 | -0.0522421
13 | 0.361 | 0.3846154 | 8 | 5 | -2.26293 | -0.05573735
13 | 0.361 | 0.4615385 | 7 | 6 | -2.310931 | -0.0592326
13 | 0.361 | 0.5384615 | 6 | 7 | -2.358932 | -0.06272784
13 | 0.361 | 0.6153846 | 5 | 8 | -2.406934 | -0.06622309
13 | 0.361 | 0.6923077 | 4 | 9 | -2.44537 | -0.06015307
13 | 0.361 | 0.7692308 | 3 | 10 | -2.483806 | -0.05408304
13 | 0.361 | 0.8461538 | 2 | 11 | -2.522242 | -0.04801301
13 | 0.361 | 0.9230769 | 1 | 12 | -2.560678 | -0.04194298
13 | 0.361 | 1 | 0 | 13 | -2.563241 | 0
63 | 0.722 | 0 | 63 | 0 | -2.305723 | 0
63 | 0.722 | 0.01587302 | 62 | 1 | -2.323196 | -0.006803542
63 | 0.722 | 0.03174603 | 61 | 2 | -2.338445 | -0.01138294
63 | 0.722 | 0.04761905 | 60 | 3 | -2.353208 | -0.01547608
63 | 0.722 | 0.06349206 | 59 | 4 | -2.368456 | -0.02005548
63 | 0.722 | 0.07936508 | 58 | 5 | -2.382733 | -0.02366234
63 | 0.722 | 0.0952381 | 57 | 6 | -2.397273 | -0.02753312
63 | 0.722 | 0.1111111 | 56 | 7 | -2.411327 | -0.03091763
63 | 0.722 | 0.1269841 | 55 | 8 | -2.425061 | -0.03398264
63 | 0.722 | 0.1428571 | 54 | 9 | -2.439062 | -0.03731353
63 | 0.722 | 0.1587302 | 53 | 10 | -2.453482 | -0.04106415
63 | 0.722 | 0.1746032 | 52 | 11 | -2.465241 | -0.04215347
63 | 0.722 | 0.1904762 | 51 | 12 | -2.480196 | -0.04643894
63 | 0.722 | 0.2063492 | 50 | 13 | -2.490833 | -0.04640721
63 | 0.722 | 0.2222222 | 49 | 14 | -2.50401 | -0.04891436
63 | 0.722 | 0.2380952 | 48 | 15 | -2.5173 | -0.05153492
63 | 0.722 | 0.2539683 | 47 | 16 | -2.531519 | -0.0550845
63 | 0.722 | 0.2698413 | 46 | 17 | -2.542598 | -0.05549361
63 | 0.722 | 0.2857143 | 45 | 18 | -2.55321 | -0.05543641
63 | 0.722 | 0.3015873 | 44 | 19 | -2.571014 | -0.06257071
63 | 0.722 | 0.3174603 | 43 | 20 | -2.580913 | -0.06180019
63 | 0.722 | 0.3333333 | 42 | 21 | -2.592357 | -0.06257536
63 | 0.722 | 0.3492063 | 41 | 22 | -2.601417 | -0.06096531
63 | 0.722 | 0.3650794 | 40 | 23 | -2.612251 | -0.06113044
63 | 0.722 | 0.3809524 | 39 | 24 | -2.627776 | -0.06598599
63 | 0.722 | 0.3968254 | 38 | 25 | -2.637182 | -0.06472179
63 | 0.722 | 0.4126984 | 37 | 26 | -2.651562 | -0.06843249
63 | 0.722 | 0.4285714 | 36 | 27 | -2.665406 | -0.07160696
63 | 0.722 | 0.4444444 | 35 | 28 | -2.673804 | -0.06933603
63 | 0.722 | 0.4603175 | 34 | 29 | -2.682851 | -0.06771333
63 | 0.722 | 0.4761905 | 33 | 30 | -2.695924 | -0.0701169
63 | 0.722 | 0.4920635 | 32 | 31 | -2.704532 | -0.06805491
63 | 0.722 | 0.5079365 | 31 | 32 | -2.720625 | -0.07347922
63 | 0.722 | 0.5238095 | 30 | 33 | -2.727264 | -0.0694482
63 | 0.722 | 0.5396825 | 29 | 34 | -2.738391 | -0.06990562
63 | 0.722 | 0.5555556 | 28 | 35 | -2.746978 | -0.06782311
63 | 0.722 | 0.5714286 | 27 | 36 | -2.761156 | -0.07133154
63 | 0.722 | 0.5873016 | 26 | 37 | -2.770846 | -0.07035294
63 | 0.722 | 0.6031746 | 25 | 38 | -2.781697 | -0.0705337
63 | 0.722 | 0.6190476 | 24 | 39 | -2.795675 | -0.07384274
63 | 0.722 | 0.6349206 | 23 | 40 | -2.801988 | -0.06948606
63 | 0.722 | 0.6507937 | 22 | 41 | -2.809729 | -0.06655767
63 | 0.722 | 0.6666667 | 21 | 42 | -2.816596 | -0.06275543
63 | 0.722 | 0.6825397 | 20 | 43 | -2.82682 | -0.06230935
63 | 0.722 | 0.6984127 | 19 | 44 | -2.837695 | -0.06251505
63 | 0.722 | 0.7142857 | 18 | 45 | -2.848414 | -0.06256502
63 | 0.722 | 0.7301587 | 17 | 46 | -2.853353 | -0.0568343
63 | 0.722 | 0.7460317 | 16 | 47 | -2.862357 | -0.05516896
63 | 0.722 | 0.7619048 | 15 | 48 | -2.87032 | -0.05246261
63 | 0.722 | 0.7777778 | 14 | 49 | -2.878556 | -0.05002877
63 | 0.722 | 0.7936508 | 13 | 50 | -2.887124 | -0.04792729
63 | 0.722 | 0.8095238 | 12 | 51 | -2.894983 | -0.0451172
63 | 0.722 | 0.8253968 | 11 | 52 | -2.902692 | -0.04215666
63 | 0.722 | 0.8412698 | 10 | 53 | -2.910122 | -0.03891703
63 | 0.722 | 0.8571429 | 9 | 54 | -2.917552 | -0.0356774
63 | 0.722 | 0.8730159 | 8 | 55 | -2.924202 | -0.03165757
63 | 0.722 | 0.8888889 | 7 | 56 | -2.930851 | -0.02763773
63 | 0.722 | 0.9047619 | 6 | 57 | -2.937501 | -0.0236179
63 | 0.722 | 0.9206349 | 5 | 58 | -2.944652 | -0.02009918
63 | 0.722 | 0.9365079 | 4 | 59 | -2.951301 | -0.01607934
63 | 0.722 | 0.952381 | 3 | 60 | -2.957951 | -0.01205951
63 | 0.722 | 0.968254 | 2 | 61 | -2.964601 | -0.008039672
63 | 0.722 | 0.984127 | 1 | 62 | -2.97125 | -0.004019836
63 | 0.722 | 1 | 0 | 63 | -2.9779 | 0
171 | 1.083 | 0 | 171 | 0 | -2.501905 | 0
171 | 1.083 | 0.0994152 | 154 | 17 | -2.601539 | -0.02712384
171 | 1.083 | 0.1988304 | 137 | 34 | -2.692226 | -0.04530041
171 | 1.083 | 0.2982456 | 120 | 51 | -2.775502 | -0.05606614
171 | 1.083 | 0.3976608 | 103 | 68 | -2.857409 | -0.06546269
171 | 1.083 | 0.497076 | 86 | 85 | -2.931343 | -0.06688715
171 | 1.083 | 0.5964912 | 69 | 102 | -3.002081 | -0.06511414
171 | 1.083 | 0.6959064 | 52 | 119 | -3.066125 | -0.05664764
171 | 1.083 | 0.7953216 | 35 | 136 | -3.129269 | -0.04728204
171 | 1.083 | 0.8947368 | 18 | 153 | -3.183363 | -0.02886557
171 | 1.083 | 1 | 0 | 171 | -3.231273 | 0
365 | 1.444 | 0 | 365 | 0 | -2.592059 | 0
365 | 1.444 | 0.09863014 | 329 | 36 | -2.694014 | -0.02742513
365 | 1.444 | 0.2 | 292 | 73 | -2.79007 | -0.04688043
365 | 1.444 | 0.2986301 | 256 | 109 | -2.87504 | -0.05732056
365 | 1.444 | 0.4 | 219 | 146 | -2.957976 | -0.06365676
365 | 1.444 | 0.4986301 | 183 | 182 | -3.034364 | -0.06551471
365 | 1.444 | 0.6 | 146 | 219 | -3.107582 | -0.06213278
365 | 1.444 | 0.6986301 | 110 | 255 | -3.174827 | -0.05484766
365 | 1.444 | 0.8 | 73 | 292 | -3.23977 | -0.04318995
365 | 1.444 | 0.8986301 | 37 | 328 | -3.297341 | -0.02623156
365 | 1.444 | 1 | 0 | 365 | -3.34771 | 0
665 | 1.805 | 0 | 665 | 0 | -2.660275 | 0
665 | 1.805 | 0.09924812 | 599 | 66 | -2.763895 | -0.02665002
665 | 1.805 | 0.2 | 532 | 133 | -2.861363 | -0.04598059
665 | 1.805 | 0.2992481 | 466 | 199 | -2.94963 | -0.0572772
665 | 1.805 | 0.4 | 399 | 266 | -3.032203 | -0.0617136
665 | 1.805 | 0.4992481 | 333 | 332 | -3.109238 | -0.06177798
665 | 1.805 | 0.6 | 266 | 399 | -3.186109 | -0.06051156
665 | 1.805 | 0.6992481 | 200 | 465 | -3.255677 | -0.05310937
665 | 1.805 | 0.8 | 133 | 532 | -3.321817 | -0.04111182
665 | 1.805 | 0.8992481 | 67 | 598 | -3.382233 | -0.02455777
665 | 1.805 | 1 | 0 | 665 | -3.435812 | 0
1099 | 2.166 | 0 | 1099 | 0 | -2.701888 | 0
1099 | 2.166 | 0.09918107 | 990 | 109 | -2.8064 | -0.02639039
1099 | 2.166 | 0.1992721 | 880 | 219 | -2.903611 | -0.0447634
1099 | 2.166 | 0.2993631 | 770 | 329 | -2.994324 | -0.0566374
1099 | 2.166 | 0.399454 | 660 | 439 | -3.07834 | -0.06181498
1099 | 2.166 | 0.499545 | 550 | 549 | -3.15787 | -0.06250591
1099 | 2.166 | 0.599636 | 440 | 659 | -3.23334 | -0.05913781
1099 | 2.166 | 0.699727 | 330 | 769 | -3.304467 | -0.05142581
1099 | 2.166 | 0.799818 | 220 | 879 | -3.37152 | -0.03964032
1099 | 2.166 | 0.899909 | 110 | 989 | -3.434333 | -0.02361546
1099 | 2.166 | 1 | 0 | 1099 | -3.489556 | 0
1687 | 2.527 | 0 | 1687 | 0 | -2.736201 | 0
1687 | 2.527 | 0.09958506 | 1519 | 168 | -2.840829 | -0.0251915
1687 | 2.527 | 0.1997629 | 1350 | 337 | -2.939054 | -0.04350738
1687 | 2.527 | 0.2999407 | 1181 | 506 | -3.03073 | -0.05527475
1687 | 2.527 | 0.3995258 | 1013 | 674 | -3.115583 | -0.06069087
1687 | 2.527 | 0.4997036 | 844 | 843 | -3.195957 | -0.06115647
1687 | 2.527 | 0.5998814 | 675 | 1012 | -3.272996 | -0.05828655
1687 | 2.527 | 0.6994665 | 507 | 1180 | -3.345706 | -0.05155968
1687 | 2.527 | 0.7996443 | 338 | 1349 | -3.413356 | -0.03930091
1687 | 2.527 | 0.8998222 | 169 | 1518 | -3.476685 | -0.0227204
1687 | 2.527 | 1 | 0 | 1687 | -3.533873 | 0
2457 | 2.888 | 0 | 2457 | 0 | -2.760065 | 0
2457 | 2.888 | 0.0997151 | 2212 | 245 | -2.86503 | -0.02473149
2457 | 2.888 | 0.1998372 | 1966 | 491 | -2.963986 | -0.04312601
2457 | 2.888 | 0.2999593 | 1720 | 737 | -3.056913 | -0.05549209
2457 | 2.888 | 0.3996744 | 1475 | 982 | -3.142847 | -0.06119279
2457 | 2.888 | 0.4997965 | 1229 | 1228 | -3.223074 | -0.06085851
2457 | 2.888 | 0.5999186 | 983 | 1474 | -3.300709 | -0.05793275
2457 | 2.888 | 0.6996337 | 738 | 1719 | -3.373313 | -0.05030301
2457 | 2.888 | 0.7997558 | 492 | 1965 | -3.442596 | -0.03902501
2457 | 2.888 | 0.8998779 | 246 | 2211 | -3.506838 | -0.02270507
2457 | 2.888 | 1 | 0 | 2457 | -3.564694 | 0
3429 | 3.249 | 0 | 3429 | 0 | -2.780663 | 0
3429 | 3.249 | 0.09973753 | 3087 | 342 | -2.886022 | -0.02450905
3429 | 3.249 | 0.1997667 | 2744 | 685 | -2.984837 | -0.04223665
3429 | 3.249 | 0.2997959 | 2401 | 1028 | -3.078222 | -0.05453505
3429 | 3.249 | 0.399825 | 2058 | 1371 | -3.165752 | -0.0609779
3429 | 3.249 | 0.4998542 | 1715 | 1714 | -3.247154 | -0.06129255
3429 | 3.249 | 0.5998833 | 1372 | 2057 | -3.324309 | -0.05736043
3429 | 3.249 | 0.6999125 | 1029 | 2400 | -3.398228 | -0.05019297
3429 | 3.249 | 0.7999417 | 686 | 2743 | -3.467496 | -0.03837343
3429 | 3.249 | 0.8999708 | 343 | 3086 | -3.532356 | -0.02214658
3429 | 3.249 | 1 | 0 | 3429 | -3.591296 | 0
4631 | 3.61 | 0 | 4631 | 0 | -2.796117 | 0
4631 | 3.61 | 0.09997841 | 4168 | 463 | -2.901919 | -0.02430645
4631 | 3.61 | 0.1999568 | 3705 | 926 | -3.000999 | -0.04189026
4631 | 3.61 | 0.2999352 | 3242 | 1389 | -3.094476 | -0.0538709
4631 | 3.61 | 0.3999136 | 2779 | 1852 | -3.182756 | -0.06065421
4631 | 3.61 | 0.499892 | 2316 | 2315 | -3.264038 | -0.06043966
4631 | 3.61 | 0.5998704 | 1853 | 2778 | -3.34228 | -0.05718551
4631 | 3.61 | 0.6998488 | 1390 | 3241 | -3.416637 | -0.05004632
4631 | 3.61 | 0.7998273 | 927 | 3704 | -3.486526 | -0.03843953
4631 | 3.61 | 0.8998057 | 464 | 4167 | -3.551366 | -0.02178273
4631 | 3.61 | 1 | 0 | 4631 | -3.611256 | 0
6083 | 3.971 | 0 | 6083 | 0 | -2.809838 | 0
6083 | 3.971 | 0.09995068 | 5475 | 608 | -2.915628 | -0.02391661
6083 | 3.971 | 0.1999014 | 4867 | 1216 | -3.015369 | -0.04178397
6083 | 3.971 | 0.299852 | 4259 | 1824 | -3.108991 | -0.05353233
6083 | 3.971 | 0.3999671 | 3650 | 2433 | -3.197578 | -0.06011124
6083 | 3.971 | 0.4999178 | 3042 | 3041 | -3.280078 | -0.06073801
6083 | 3.971 | 0.5998685 | 2434 | 3649 | -3.358147 | -0.05693319
6083 | 3.971 | 0.6999836 | 1825 | 4258 | -3.433095 | -0.04987332
6083 | 3.971 | 0.7999342 | 1217 | 4866 | -3.503225 | -0.03812933
6083 | 3.971 | 0.8998849 | 609 | 5474 | -3.568529 | -0.02156032
6083 | 3.971 | 1 | 0 | 6083 | -3.628977 | 0
7813 | 4.332 | 0 | 7813 | 0 | -2.820656 | 0
7813 | 4.332 | 0.0999616 | 7032 | 781 | -2.926612 | -0.02375804
7813 | 4.332 | 0.1999232 | 6251 | 1562 | -3.026607 | -0.04155586
7813 | 4.332 | 0.2998848 | 5470 | 2343 | -3.121271 | -0.05402214
7813 | 4.332 | 0.3999744 | 4688 | 3125 | -3.209375 | -0.05982352
7813 | 4.332 | 0.499936 | 3907 | 3906 | -3.292698 | -0.06094853
7813 | 4.332 | 0.5998976 | 3126 | 4687 | -3.370876 | -0.05692884
7813 | 4.332 | 0.6999872 | 2344 | 5469 | -3.446106 | -0.04985542
7813 | 4.332 | 0.7999488 | 1563 | 6250 | -3.516534 | -0.03808589
7813 | 4.332 | 0.8999104 | 782 | 7031 | -3.582165 | -0.02151969
7813 | 4.332 | 1 | 0 | 7813 | -3.642949 | 0
9841 | 4.693 | 0 | 9841 | 0 | -2.830447 | 0
9841 | 4.693 | 0.09998984 | 8857 | 984 | -2.93649 | -0.02353717
9841 | 4.693 | 0.1999797 | 7873 | 1968 | -3.036679 | -0.04121894
9841 | 4.693 | 0.2999695 | 6889 | 2952 | -3.131399 | -0.05343324
9841 | 4.693 | 0.3999594 | 5905 | 3936 | -3.220207 | -0.05973518
9841 | 4.693 | 0.4999492 | 4921 | 4920 | -3.303737 | -0.06075871
9841 | 4.693 | 0.599939 | 3937 | 5904 | -3.382315 | -0.05682957
9841 | 4.693 | 0.6999289 | 2953 | 6888 | -3.457967 | -0.04997579
9841 | 4.693 | 0.7999187 | 1969 | 7872 | -3.528644 | -0.03814652
9841 | 4.693 | 0.8999085 | 985 | 8856 | -3.594581 | -0.0215772
9841 | 4.693 | 1 | 0 | 9841 | -3.655594 | 0
12195 | 5.054 | 0 | 12195 | 0 | -2.838441 | 0
12195 | 5.054 | 0.099959 | 10976 | 1219 | -2.944521 | -0.02336622
12195 | 5.054 | 0.2 | 9756 | 2439 | -3.045014 | -0.04107751
12195 | 5.054 | 0.299959 | 8537 | 3658 | -3.139936 | -0.05328639
12195 | 5.054 | 0.4 | 7317 | 4878 | -3.229368 | -0.0599365
12195 | 5.054 | 0.499959 | 6098 | 6097 | -3.313291 | -0.06114574
12195 | 5.054 | 0.6 | 4878 | 7317 | -3.391902 | -0.05697504
12195 | 5.054 | 0.699959 | 3659 | 8536 | -3.467339 | -0.04969819
12195 | 5.054 | 0.8 | 2439 | 9756 | -3.538464 | -0.03804166
12195 | 5.054 | 0.899959 | 1220 | 10975 | -3.604589 | -0.02145223
12195 | 5.054 | 1 | 0 | 12195 | -3.665918 | 0