## Sheet1
n_atoms | diameter | composition_Cu | n_Au | n_Cu | CE | EE
13 | 0.4342837 | 0 | 13 | 0 | -2.779917 | 0
13 | 0.4342837 | 0.07692308 | 12 | 1 | -2.953878 | -0.191921
13 | 0.4342837 | 0.1538462 | 11 | 2 | -2.939651 | -0.195654
13 | 0.4342837 | 0.2307692 | 10 | 3 | -2.925423 | -0.1993871
13 | 0.4342837 | 0.3076923 | 9 | 4 | -2.911196 | -0.2031201
13 | 0.4342837 | 0.3846154 | 8 | 5 | -2.889078 | -0.1989626
13 | 0.4342837 | 0.4615385 | 7 | 6 | -2.85907 | -0.1869145
13 | 0.4342837 | 0.5384615 | 6 | 7 | -2.829061 | -0.1748664
13 | 0.4342837 | 0.6153846 | 5 | 8 | -2.791162 | -0.1549276
13 | 0.4342837 | 0.6923077 | 4 | 9 | -2.753263 | -0.1349889
13 | 0.4342837 | 0.7692308 | 3 | 10 | -2.707474 | -0.1071596
13 | 0.4342837 | 0.8461538 | 2 | 11 | -2.653794 | -0.07143976
13 | 0.4342837 | 0.9230769 | 1 | 12 | -2.600113 | -0.03571988
13 | 0.4342837 | 1 | 0 | 13 | -2.546433 | 0
55 | 0.8685674 | 0 | 55 | 0 | -3.185172 | 0
55 | 0.8685674 | 0.01818182 | 54 | 1 | -3.199341 | -0.01903278
55 | 0.8685674 | 0.03636364 | 53 | 2 | -3.21351 | -0.03806555
55 | 0.8685674 | 0.05454545 | 52 | 3 | -3.227679 | -0.05709833
55 | 0.8685674 | 0.07272727 | 51 | 4 | -3.240529 | -0.07481231
55 | 0.8685674 | 0.09090909 | 50 | 5 | -3.25206 | -0.09120751
55 | 0.8685674 | 0.1090909 | 49 | 6 | -3.263591 | -0.1076027
55 | 0.8685674 | 0.1272727 | 48 | 7 | -3.273803 | -0.1226791
55 | 0.8685674 | 0.1454545 | 47 | 8 | -3.284016 | -0.1377555
55 | 0.8685674 | 0.1636364 | 46 | 9 | -3.292909 | -0.1515132
55 | 0.8685674 | 0.1818182 | 45 | 10 | -3.300484 | -0.163952
55 | 0.8685674 | 0.2 | 44 | 11 | -3.308059 | -0.1763908
55 | 0.8685674 | 0.2181818 | 43 | 12 | -3.307748 | -0.1809442
55 | 0.8685674 | 0.2363636 | 42 | 13 | -3.313856 | -0.191916
55 | 0.8685674 | 0.2545455 | 41 | 14 | -3.312078 | -0.1950023
55 | 0.8685674 | 0.2727273 | 40 | 15 | -3.310301 | -0.1980887
55 | 0.8685674 | 0.2909091 | 39 | 16 | -3.308523 | -0.201175
55 | 0.8685674 | 0.3090909 | 38 | 17 | -3.306745 | -0.2042614
55 | 0.8685674 | 0.3272727 | 37 | 18 | -3.304968 | -0.2073477
55 | 0.8685674 | 0.3454545 | 36 | 19 | -3.30319 | -0.2104341
55 | 0.8685674 | 0.3636364 | 35 | 20 | -3.301412 | -0.2135204
55 | 0.8685674 | 0.3818182 | 34 | 21 | -3.29802 | -0.2149916
55 | 0.8685674 | 0.4 | 33 | 22 | -3.293012 | -0.2148475
55 | 0.8685674 | 0.4181818 | 32 | 23 | -3.289619 | -0.2163187
55 | 0.8685674 | 0.4363636 | 31 | 24 | -3.287841 | -0.219405
55 | 0.8685674 | 0.4545455 | 30 | 25 | -3.281218 | -0.2176459
55 | 0.8685674 | 0.4727273 | 29 | 26 | -3.277825 | -0.219117
55 | 0.8685674 | 0.4909091 | 28 | 27 | -3.272817 | -0.218973
55 | 0.8685674 | 0.5090909 | 27 | 28 | -3.267809 | -0.218829
55 | 0.8685674 | 0.5272727 | 26 | 29 | -3.261186 | -0.2170698
55 | 0.8685674 | 0.5454545 | 25 | 30 | -3.256178 | -0.2169258
55 | 0.8685674 | 0.5636364 | 24 | 31 | -3.25117 | -0.2167818
55 | 0.8685674 | 0.5818182 | 23 | 32 | -3.244546 | -0.2150226
55 | 0.8685674 | 0.6 | 22 | 33 | -3.237923 | -0.2132634
55 | 0.8685674 | 0.6181818 | 21 | 34 | -3.229685 | -0.209889
55 | 0.8685674 | 0.6363636 | 20 | 35 | -3.223062 | -0.2081298
55 | 0.8685674 | 0.6545455 | 19 | 36 | -3.214823 | -0.2047554
55 | 0.8685674 | 0.6727273 | 18 | 37 | -3.206585 | -0.2013811
55 | 0.8685674 | 0.6909091 | 17 | 38 | -3.198346 | -0.1980067
55 | 0.8685674 | 0.7090909 | 16 | 39 | -3.190108 | -0.1946323
55 | 0.8685674 | 0.7272727 | 15 | 40 | -3.18187 | -0.1912579
55 | 0.8685674 | 0.7454545 | 14 | 41 | -3.173631 | -0.1878836
55 | 0.8685674 | 0.7636364 | 13 | 42 | -3.165393 | -0.1845092
55 | 0.8685674 | 0.7818182 | 12 | 43 | -3.151662 | -0.1756423
55 | 0.8685674 | 0.8 | 11 | 44 | -3.132161 | -0.1610054
55 | 0.8685674 | 0.8181818 | 10 | 45 | -3.11266 | -0.1463686
55 | 0.8685674 | 0.8363636 | 9 | 46 | -3.093159 | -0.1317317
55 | 0.8685674 | 0.8545455 | 8 | 47 | -3.073658 | -0.1170949
55 | 0.8685674 | 0.8727273 | 7 | 48 | -3.054157 | -0.102458
55 | 0.8685674 | 0.8909091 | 6 | 49 | -3.034657 | -0.08782115
55 | 0.8685674 | 0.9090909 | 5 | 50 | -3.015156 | -0.07318429
55 | 0.8685674 | 0.9272727 | 4 | 51 | -2.995655 | -0.05854743
55 | 0.8685674 | 0.9454545 | 3 | 52 | -2.976154 | -0.04391057
55 | 0.8685674 | 0.9636364 | 2 | 53 | -2.956653 | -0.02927372
55 | 0.8685674 | 0.9818182 | 1 | 54 | -2.937152 | -0.01463686
55 | 0.8685674 | 1 | 0 | 55 | -2.917651 | 0
147 | 1.302851 | 0 | 147 | 0 | -3.36409 | 0
147 | 1.302851 | 0.006802721 | 146 | 1 | -3.369391 | -0.007223332
147 | 1.302851 | 0.01360544 | 145 | 2 | -3.374692 | -0.01444666
147 | 1.302851 | 0.02040816 | 144 | 3 | -3.379993 | -0.02167
147 | 1.302851 | 0.02721088 | 143 | 4 | -3.385295 | -0.02889333
147 | 1.302851 | 0.03401361 | 142 | 5 | -3.388307 | -0.03382828
147 | 1.302851 | 0.04081633 | 141 | 6 | -3.39132 | -0.03876322
147 | 1.302851 | 0.04761905 | 140 | 7 | -3.394333 | -0.04369817
147 | 1.302851 | 0.05442177 | 139 | 8 | -3.399141 | -0.05042808
147 | 1.302851 | 0.06122449 | 138 | 9 | -3.402154 | -0.05536303
147 | 1.302851 | 0.06802721 | 137 | 10 | -3.404673 | -0.05980455
147 | 1.302851 | 0.07482993 | 136 | 11 | -3.408715 | -0.06576799
147 | 1.302851 | 0.08163265 | 135 | 12 | -3.409219 | -0.06819417
147 | 1.302851 | 0.08843537 | 134 | 13 | -3.418603 | -0.07950085
147 | 1.302851 | 0.0952381 | 133 | 14 | -3.408264 | -0.07108357
147 | 1.302851 | 0.1020408 | 132 | 15 | -3.421413 | -0.08615472
147 | 1.302851 | 0.1088435 | 131 | 16 | -3.417998 | -0.0846618
147 | 1.302851 | 0.1156463 | 130 | 17 | -3.416532 | -0.08511776
147 | 1.302851 | 0.122449 | 129 | 18 | -3.417903 | -0.08841126
147 | 1.302851 | 0.1292517 | 128 | 19 | -3.429185 | -0.1016149
147 | 1.302851 | 0.1360544 | 127 | 20 | -3.420593 | -0.0949456
147 | 1.302851 | 0.1428571 | 126 | 21 | -3.423547 | -0.09982134
147 | 1.302851 | 0.1496599 | 125 | 22 | -3.436466 | -0.1146629
147 | 1.302851 | 0.1564626 | 124 | 23 | -3.433541 | -0.1136592
147 | 1.302851 | 0.1632653 | 123 | 24 | -3.431739 | -0.1137795
147 | 1.302851 | 0.170068 | 122 | 25 | -3.4353 | -0.1192629
147 | 1.302851 | 0.1768707 | 121 | 26 | -3.442065 | -0.12795
147 | 1.302851 | 0.1836735 | 120 | 27 | -3.433302 | -0.1211093
147 | 1.302851 | 0.1904762 | 119 | 28 | -3.438536 | -0.128265
147 | 1.302851 | 0.1972789 | 118 | 29 | -3.439022 | -0.1306737
147 | 1.302851 | 0.2040816 | 117 | 30 | -3.433864 | -0.1274369
147 | 1.302851 | 0.2108844 | 116 | 31 | -3.433367 | -0.1288626
147 | 1.302851 | 0.2176871 | 115 | 32 | -3.442659 | -0.1400761
147 | 1.302851 | 0.2244898 | 114 | 33 | -3.443754 | -0.1430939
147 | 1.302851 | 0.2312925 | 113 | 34 | -3.436949 | -0.1382104
147 | 1.302851 | 0.2380952 | 112 | 35 | -3.4455 | -0.1486837
147 | 1.302851 | 0.244898 | 111 | 36 | -3.446603 | -0.1517084
147 | 1.302851 | 0.2517007 | 110 | 37 | -3.447085 | -0.1541128
147 | 1.302851 | 0.2585034 | 109 | 38 | -3.451621 | -0.1605708
147 | 1.302851 | 0.2653061 | 108 | 39 | -3.442459 | -0.1533313
147 | 1.302851 | 0.2721088 | 107 | 40 | -3.449041 | -0.1618351
147 | 1.302851 | 0.2789116 | 106 | 41 | -3.443057 | -0.1577735
147 | 1.302851 | 0.2857143 | 105 | 42 | -3.445862 | -0.1625
147 | 1.302851 | 0.292517 | 104 | 43 | -3.446471 | -0.1650316
147 | 1.302851 | 0.2993197 | 103 | 44 | -3.447017 | -0.1674994
147 | 1.302851 | 0.3061224 | 102 | 45 | -3.445061 | -0.1674661
147 | 1.302851 | 0.3129252 | 101 | 46 | -3.442175 | -0.1665015
147 | 1.302851 | 0.3197279 | 100 | 47 | -3.440853 | -0.1671017
147 | 1.302851 | 0.3265306 | 99 | 48 | -3.441216 | -0.1693871
147 | 1.302851 | 0.3333333 | 98 | 49 | -3.437741 | -0.1678345
147 | 1.302851 | 0.3401361 | 97 | 50 | -3.437228 | -0.1692434
147 | 1.302851 | 0.3469388 | 96 | 51 | -3.438374 | -0.1723116
147 | 1.302851 | 0.3537415 | 95 | 52 | -3.44312 | -0.178979
147 | 1.302851 | 0.3605442 | 94 | 53 | -3.434238 | -0.1720194
147 | 1.302851 | 0.3673469 | 93 | 54 | -3.437226 | -0.1769291
147 | 1.302851 | 0.3741497 | 92 | 55 | -3.43533 | -0.1769559
147 | 1.302851 | 0.3809524 | 91 | 56 | -3.432801 | -0.1763487
147 | 1.302851 | 0.3877551 | 90 | 57 | -3.429675 | -0.1751452
147 | 1.302851 | 0.3945578 | 89 | 58 | -3.434739 | -0.1821309
147 | 1.302851 | 0.4013605 | 88 | 59 | -3.427092 | -0.1764063
147 | 1.302851 | 0.4081633 | 87 | 60 | -3.425095 | -0.1763307
147 | 1.302851 | 0.414966 | 86 | 61 | -3.425393 | -0.1785512
147 | 1.302851 | 0.4217687 | 85 | 62 | -3.424485 | -0.1795654
147 | 1.302851 | 0.4285714 | 84 | 63 | -3.424784 | -0.181786
147 | 1.302851 | 0.4353741 | 83 | 64 | -3.419646 | -0.1785707
147 | 1.302851 | 0.4421769 | 82 | 65 | -3.417919 | -0.178766
147 | 1.302851 | 0.4489796 | 81 | 66 | -3.417166 | -0.1799347
147 | 1.302851 | 0.4557823 | 80 | 67 | -3.414129 | -0.1788194
147 | 1.302851 | 0.462585 | 79 | 68 | -3.413314 | -0.1799268
147 | 1.302851 | 0.4693878 | 78 | 69 | -3.411776 | -0.1803106
147 | 1.302851 | 0.4761905 | 77 | 70 | -3.409146 | -0.1796028
147 | 1.302851 | 0.4829932 | 76 | 71 | -3.406264 | -0.1786433
147 | 1.302851 | 0.4897959 | 75 | 72 | -3.406913 | -0.1812139
147 | 1.302851 | 0.4965986 | 74 | 73 | -3.404031 | -0.1802544
147 | 1.302851 | 0.5034014 | 73 | 74 | -3.403061 | -0.181206
147 | 1.302851 | 0.5102041 | 72 | 75 | -3.399649 | -0.1797166
147 | 1.302851 | 0.5170068 | 71 | 76 | -3.398678 | -0.1806682
147 | 1.302851 | 0.5238095 | 70 | 77 | -3.395132 | -0.179044
147 | 1.302851 | 0.5306122 | 69 | 78 | -3.392325 | -0.1781589
147 | 1.302851 | 0.537415 | 68 | 79 | -3.388309 | -0.1760651
147 | 1.302851 | 0.5442177 | 67 | 80 | -3.386241 | -0.175919
147 | 1.302851 | 0.5510204 | 66 | 81 | -3.381214 | -0.1728146
147 | 1.302851 | 0.5578231 | 65 | 82 | -3.381231 | -0.174753
147 | 1.302851 | 0.5646259 | 64 | 83 | -3.377215 | -0.1726592
147 | 1.302851 | 0.5714286 | 63 | 84 | -3.373175 | -0.1705417
147 | 1.302851 | 0.5782313 | 62 | 85 | -3.370479 | -0.1697674
147 | 1.302851 | 0.585034 | 61 | 86 | -3.368165 | -0.1693757
147 | 1.302851 | 0.5918367 | 60 | 87 | -3.365516 | -0.168649
147 | 1.302851 | 0.5986395 | 59 | 88 | -3.361835 | -0.1668902
147 | 1.302851 | 0.6054422 | 58 | 89 | -3.360371 | -0.1673484
147 | 1.302851 | 0.6122449 | 57 | 90 | -3.355012 | -0.1639113
147 | 1.302851 | 0.6190476 | 56 | 91 | -3.352292 | -0.1631132
147 | 1.302851 | 0.6258503 | 55 | 92 | -3.348793 | -0.1615367
147 | 1.302851 | 0.6326531 | 54 | 93 | -3.345986 | -0.1606515
147 | 1.302851 | 0.6394558 | 53 | 94 | -3.342081 | -0.1586686
147 | 1.302851 | 0.6462585 | 52 | 95 | -3.338065 | -0.1565749
147 | 1.302851 | 0.6530612 | 51 | 96 | -3.336332 | -0.1567637
147 | 1.302851 | 0.6598639 | 50 | 97 | -3.329986 | -0.1523397
147 | 1.302851 | 0.6666667 | 49 | 98 | -3.330248 | -0.1545237
147 | 1.302851 | 0.6734694 | 48 | 99 | -3.326232 | -0.15243
147 | 1.302851 | 0.6802721 | 47 | 100 | -3.320379 | -0.1484994
147 | 1.302851 | 0.6870748 | 46 | 101 | -3.319397 | -0.149439
147 | 1.302851 | 0.6938776 | 45 | 102 | -3.313469 | -0.1454334
147 | 1.302851 | 0.7006803 | 44 | 103 | -3.310662 | -0.1445483
147 | 1.302851 | 0.707483 | 43 | 104 | -3.306105 | -0.1419135
147 | 1.302851 | 0.7142857 | 42 | 105 | -3.303938 | -0.1416682
147 | 1.302851 | 0.7210884 | 41 | 106 | -3.29927 | -0.1389225
147 | 1.302851 | 0.7278912 | 40 | 107 | -3.29762 | -0.1391947
147 | 1.302851 | 0.7346939 | 39 | 108 | -3.290646 | -0.1341427
147 | 1.302851 | 0.7414966 | 38 | 109 | -3.28795 | -0.1333684
147 | 1.302851 | 0.7482993 | 37 | 110 | -3.281453 | -0.1287941
147 | 1.302851 | 0.755102 | 36 | 111 | -3.276833 | -0.126096
147 | 1.302851 | 0.7619048 | 35 | 112 | -3.273485 | -0.1246698
147 | 1.302851 | 0.7687075 | 34 | 113 | -3.270614 | -0.1237214
147 | 1.302851 | 0.7755102 | 33 | 114 | -3.265883 | -0.1209124
147 | 1.302851 | 0.7823129 | 32 | 115 | -3.261925 | -0.1188764
147 | 1.302851 | 0.7891156 | 31 | 116 | -3.257247 | -0.1161205
147 | 1.302851 | 0.7959184 | 30 | 117 | -3.253231 | -0.1140267
147 | 1.302851 | 0.8027211 | 29 | 118 | -3.248611 | -0.1113286
147 | 1.302851 | 0.8095238 | 28 | 119 | -3.244595 | -0.1092348
147 | 1.302851 | 0.8163265 | 27 | 120 | -3.239458 | -0.1060195
147 | 1.302851 | 0.8231293 | 26 | 121 | -3.234837 | -0.1033214
147 | 1.302851 | 0.829932 | 25 | 122 | -3.23013 | -0.1005362
147 | 1.302851 | 0.8367347 | 24 | 123 | -3.226037 | -0.09836553
147 | 1.302851 | 0.8435374 | 23 | 124 | -3.22147 | -0.09572054
147 | 1.302851 | 0.8503401 | 22 | 125 | -3.216357 | -0.09252902
147 | 1.302851 | 0.8571429 | 21 | 126 | -3.212254 | -0.09034814
147 | 1.302851 | 0.8639456 | 20 | 127 | -3.20714 | -0.08715662
147 | 1.302851 | 0.8707483 | 19 | 128 | -3.20252 | -0.08445852
147 | 1.302851 | 0.877551 | 18 | 129 | -3.198393 | -0.08225384
147 | 1.302851 | 0.8843537 | 17 | 130 | -3.193749 | -0.07953195
147 | 1.302851 | 0.8911565 | 16 | 131 | -3.189076 | -0.07678074
147 | 1.302851 | 0.8979592 | 15 | 132 | -3.184015 | -0.07364233
147 | 1.302851 | 0.9047619 | 14 | 133 | -3.179371 | -0.07092043
147 | 1.302851 | 0.9115646 | 13 | 134 | -3.174234 | -0.06770512
147 | 1.302851 | 0.9183673 | 12 | 135 | -3.169096 | -0.0644898
147 | 1.302851 | 0.9251701 | 11 | 136 | -3.1618 | -0.05911565
147 | 1.302851 | 0.9319728 | 10 | 137 | -3.154504 | -0.0537415
147 | 1.302851 | 0.9387755 | 9 | 138 | -3.147208 | -0.04836735
147 | 1.302851 | 0.9455782 | 8 | 139 | -3.139911 | -0.0429932
147 | 1.302851 | 0.952381 | 7 | 140 | -3.132615 | -0.03761905
147 | 1.302851 | 0.9591837 | 6 | 141 | -3.125319 | -0.0322449
147 | 1.302851 | 0.9659864 | 5 | 142 | -3.118023 | -0.02687075
147 | 1.302851 | 0.9727891 | 4 | 143 | -3.110726 | -0.0214966
147 | 1.302851 | 0.9795918 | 3 | 144 | -3.10343 | -0.01612245
147 | 1.302851 | 0.9863946 | 2 | 145 | -3.096134 | -0.0107483
147 | 1.302851 | 0.9931973 | 1 | 146 | -3.088838 | -0.00537415
147 | 1.302851 | 1 | 0 | 147 | -3.081541 | 0
309 | 1.737135 | 0 | 309 | 0 | -3.463913 | 0
309 | 1.737135 | 0.09708738 | 279 | 30 | -3.499824 | -0.06415743
309 | 1.737135 | 0.197411 | 248 | 61 | -3.515491 | -0.1090117
309 | 1.737135 | 0.2977346 | 217 | 92 | -3.522339 | -0.1450467
309 | 1.737135 | 0.3980583 | 186 | 123 | -3.499172 | -0.1510669
309 | 1.737135 | 0.4983819 | 155 | 154 | -3.464794 | -0.1458765
309 | 1.737135 | 0.5987055 | 124 | 185 | -3.434331 | -0.1446007
309 | 1.737135 | 0.6990291 | 93 | 216 | -3.390202 | -0.1296591
309 | 1.737135 | 0.7993528 | 62 | 247 | -3.334709 | -0.1033543
309 | 1.737135 | 0.8996764 | 31 | 278 | -3.265948 | -0.06377977
309 | 1.737135 | 1 | 0 | 309 | -3.17298 | 0
561 | 2.171418 | 0 | 561 | 0 | -3.527394 | 0
561 | 2.171418 | 0.09982175 | 505 | 56 | -3.555925 | -0.05810432
561 | 2.171418 | 0.1996435 | 449 | 112 | -3.568725 | -0.1004786
561 | 2.171418 | 0.2994652 | 393 | 168 | -3.567409 | -0.1287354
561 | 2.171418 | 0.399287 | 337 | 224 | -3.544206 | -0.1351067
561 | 2.171418 | 0.4991087 | 281 | 280 | -3.51042 | -0.1308937
561 | 2.171418 | 0.5989305 | 225 | 336 | -3.471395 | -0.1214432
561 | 2.171418 | 0.6987522 | 169 | 392 | -3.436612 | -0.1162334
561 | 2.171418 | 0.798574 | 113 | 448 | -3.384322 | -0.09351706
561 | 2.171418 | 0.8983957 | 57 | 504 | -3.319381 | -0.05814914
561 | 2.171418 | 1 | 0 | 561 | -3.23113 | 0
923 | 2.605702 | 0 | 923 | 0 | -3.571266 | 0
923 | 2.605702 | 0.09967497 | 831 | 92 | -3.592874 | -0.05150583
923 | 2.605702 | 0.1993499 | 739 | 184 | -3.599326 | -0.08785514
923 | 2.605702 | 0.2990249 | 647 | 276 | -3.597894 | -0.1163205
923 | 2.605702 | 0.3997833 | 554 | 369 | -3.576582 | -0.1252315
923 | 2.605702 | 0.4994583 | 462 | 461 | -3.546578 | -0.1251247
923 | 2.605702 | 0.5991333 | 370 | 553 | -3.510486 | -0.1189295
923 | 2.605702 | 0.6998917 | 277 | 646 | -3.464021 | -0.102687
923 | 2.605702 | 0.7995666 | 185 | 738 | -3.416902 | -0.08546584
923 | 2.605702 | 0.8992416 | 93 | 830 | -3.354611 | -0.05307173
923 | 2.605702 | 1 | 0 | 923 | -3.271317 | 0
1415 | 3.039986 | 0 | 1415 | 0 | -3.603378 | 0
1415 | 3.039986 | 0.09964664 | 1274 | 141 | -3.62334 | -0.05011989
1415 | 3.039986 | 0.2 | 1132 | 283 | -3.629749 | -0.08690016
1415 | 3.039986 | 0.2996466 | 991 | 424 | -3.624292 | -0.1116017
1415 | 3.039986 | 0.4 | 849 | 566 | -3.603257 | -0.1209381
1415 | 3.039986 | 0.4996466 | 708 | 707 | -3.57176 | -0.1195985
1415 | 3.039986 | 0.6 | 566 | 849 | -3.532184 | -0.1103936
1415 | 3.039986 | 0.6996466 | 425 | 990 | -3.491276 | -0.09964359
1415 | 3.039986 | 0.8 | 283 | 1132 | -3.440297 | -0.07903636
1415 | 3.039986 | 0.8996466 | 142 | 1273 | -3.381522 | -0.05041829
1415 | 3.039986 | 1 | 0 | 1415 | -3.300732 | 0
2057 | 3.47427 | 0 | 2057 | 0 | -3.627891 | 0
2057 | 3.47427 | 0.0996597 | 1852 | 205 | -3.646486 | -0.04896181
2057 | 3.47427 | 0.1998055 | 1646 | 411 | -3.651365 | -0.08435623
2057 | 3.47427 | 0.2999514 | 1440 | 617 | -3.642046 | -0.1055513
2057 | 3.47427 | 0.3996111 | 1235 | 822 | -3.623266 | -0.1171388
2057 | 3.47427 | 0.4997569 | 1029 | 1028 | -3.593029 | -0.1174162
2057 | 3.47427 | 0.5999028 | 823 | 1234 | -3.555776 | -0.1106786
2057 | 3.47427 | 0.6995625 | 618 | 1439 | -3.510501 | -0.09577032
2057 | 3.47427 | 0.7997083 | 412 | 1645 | -3.459648 | -0.07543193
2057 | 3.47427 | 0.8998542 | 206 | 1851 | -3.40119 | -0.04748937
2057 | 3.47427 | 1 | 0 | 2057 | -3.323186 | 0
2869 | 3.908553 | 0 | 2869 | 0 | -3.647213 | 0
2869 | 3.908553 | 0.0996863 | 2583 | 286 | -3.663529 | -0.04685245
2869 | 3.908553 | 0.1997212 | 2296 | 573 | -3.667472 | -0.08143888
2869 | 3.908553 | 0.299756 | 2009 | 860 | -3.659677 | -0.1042871
2869 | 3.908553 | 0.3997909 | 1722 | 1147 | -3.641377 | -0.1166309
2869 | 3.908553 | 0.4998257 | 1435 | 1434 | -3.609759 | -0.1156556
2869 | 3.908553 | 0.5998606 | 1148 | 1721 | -3.572005 | -0.1085456
2869 | 3.908553 | 0.6998954 | 861 | 2008 | -3.527001 | -0.09418538
2869 | 3.908553 | 0.7999303 | 574 | 2295 | -3.474237 | -0.07206455
2869 | 3.908553 | 0.8999651 | 287 | 2582 | -3.417235 | -0.04570605
2869 | 3.908553 | 1 | 0 | 2869 | -3.340886 | 0
3871 | 4.342837 | 0 | 3871 | 0 | -3.662834 | 0
3871 | 4.342837 | 0.09997417 | 3484 | 387 | -3.678638 | -0.04656048
3871 | 4.342837 | 0.1999483 | 3097 | 774 | -3.679468 | -0.07814599
3871 | 4.342837 | 0.2999225 | 2710 | 1161 | -3.673673 | -0.1031075
3871 | 4.342837 | 0.3998967 | 2323 | 1548 | -3.652678 | -0.1128682
3871 | 4.342837 | 0.4998708 | 1936 | 1935 | -3.621829 | -0.1127749
3871 | 4.342837 | 0.599845 | 1549 | 2322 | -3.584677 | -0.1063789
3871 | 4.342837 | 0.6998192 | 1162 | 2709 | -3.540817 | -0.09327509
3871 | 4.342837 | 0.7997933 | 775 | 3096 | -3.488259 | -0.07147308
3871 | 4.342837 | 0.8997675 | 388 | 3483 | -3.430383 | -0.04435279
3871 | 4.342837 | 1 | 0 | 3871 | -3.355194 | 0
5083 | 4.777121 | 0 | 5083 | 0 | -3.675722 | 0
5083 | 4.777121 | 0.09994098 | 4575 | 508 | -3.689888 | -0.04501977
5083 | 4.777121 | 0.199882 | 4067 | 1016 | -3.692742 | -0.0787275
5083 | 4.777121 | 0.2998229 | 3559 | 1524 | -3.683958 | -0.1007975
5083 | 4.777121 | 0.3999607 | 3050 | 2033 | -3.664553 | -0.1123074
5083 | 4.777121 | 0.4999016 | 2542 | 2541 | -3.635952 | -0.1145606
5083 | 4.777121 | 0.5998426 | 2034 | 3049 | -3.596165 | -0.1056276
5083 | 4.777121 | 0.6999803 | 1525 | 3558 | -3.552164 | -0.09254141
5083 | 4.777121 | 0.7999213 | 1017 | 4066 | -3.499725 | -0.07095672
5083 | 4.777121 | 0.8998623 | 509 | 4574 | -3.440643 | -0.04272783
5083 | 4.777121 | 1 | 0 | 5083 | -3.367 | 0
6525 | 5.211404 | 0 | 6525 | 0 | -3.686537 | 0
6525 | 5.211404 | 0.09992337 | 5873 | 652 | -3.699766 | -0.04416875
6525 | 5.211404 | 0.2 | 5220 | 1305 | -3.701763 | -0.07715273
6525 | 5.211404 | 0.2999234 | 4568 | 1957 | -3.692211 | -0.09853991
6525 | 5.211404 | 0.4 | 3915 | 2610 | -3.673372 | -0.1106877
6525 | 5.211404 | 0.4999234 | 3263 | 3262 | -3.64279 | -0.1110448
6525 | 5.211404 | 0.6 | 2610 | 3915 | -3.605935 | -0.1051762
6525 | 5.211404 | 0.6999234 | 1958 | 4567 | -3.561874 | -0.09205487
6525 | 5.211404 | 0.8 | 1305 | 5220 | -3.509447 | -0.07061495
6525 | 5.211404 | 0.8999234 | 653 | 5872 | -3.449832 | -0.0419393
6525 | 5.211404 | 1 | 0 | 6525 | -3.376906 | 0