## Sheet1
Icosahedron | [9 empty] | Cuboctahedron
Element 1 | Percentage 1 | Element 2 | Percentage 2 | Number of Atoms | Average Cohesive Energy | Minimum CE | Maximum CE | Standard Deviation | # of Samples | Element 1 | Percentage 1 | Element 2 | Percentage 2 | Number of Atoms | Average Cohesive Energy | Minimum CE | Maximum CE | Standard Deviation | # of Samples
Cu | 0 | Ag | 100 | 147 | -2.604741 | -2.604741 | -2.604741 | 8.881784e-16 | 1000 | Cu | 0 | Ag | 100 | 147 | -2.527181 | -2.527181 | -2.527181 | 8.881784e-16 | 1000
Cu | 5 | Ag | 95 | 147 | -2.618905 | -2.624436 | -2.613764 | 0.00179322 | 1000 | Cu | 5 | Ag | 95 | 147 | -2.541006 | -2.548518 | -2.534779 | 0.00252734 | 1000
Cu | 10 | Ag | 90 | 147 | -2.634044 | -2.642623 | -2.626845 | 0.002635159 | 1000 | Cu | 10 | Ag | 90 | 147 | -2.555507 | -2.568246 | -2.545352 | 0.003443951 | 1000
Cu | 15 | Ag | 85 | 147 | -2.652263 | -2.663708 | -2.640082 | 0.003296784 | 1000 | Cu | 15 | Ag | 85 | 147 | -2.573439 | -2.59308 | -2.56046 | 0.004330422 | 1000
Cu | 20 | Ag | 80 | 147 | -2.669252 | -2.682155 | -2.659257 | 0.003759076 | 1000 | Cu | 20 | Ag | 80 | 147 | -2.589422 | -2.605297 | -2.572096 | 0.004826908 | 1000
Cu | 25 | Ag | 75 | 147 | -2.686655 | -2.700444 | -2.67381 | 0.004162235 | 1000 | Cu | 25 | Ag | 75 | 147 | -2.60697 | -2.624029 | -2.592543 | 0.005508447 | 1000
Cu | 30 | Ag | 70 | 147 | -2.708205 | -2.72591 | -2.695214 | 0.004500043 | 1000 | Cu | 30 | Ag | 70 | 147 | -2.627529 | -2.647748 | -2.60729 | 0.006187597 | 1000
Cu | 35 | Ag | 65 | 147 | -2.727786 | -2.741592 | -2.714236 | 0.004820083 | 1000 | Cu | 35 | Ag | 65 | 147 | -2.646525 | -2.667932 | -2.622489 | 0.006519938 | 1000
Cu | 40 | Ag | 60 | 147 | -2.748029 | -2.764493 | -2.731536 | 0.005105616 | 1000 | Cu | 40 | Ag | 60 | 147 | -2.666216 | -2.684615 | -2.646898 | 0.006723244 | 1000
Cu | 45 | Ag | 55 | 147 | -2.772342 | -2.788873 | -2.756738 | 0.005324095 | 1000 | Cu | 45 | Ag | 55 | 147 | -2.690025 | -2.717177 | -2.663209 | 0.006942498 | 1000
Cu | 50 | Ag | 50 | 147 | -2.794833 | -2.811391 | -2.775768 | 0.005420719 | 1000 | Cu | 50 | Ag | 50 | 147 | -2.711375 | -2.737172 | -2.688572 | 0.007328675 | 1000
Cu | 55 | Ag | 45 | 147 | -2.818305 | -2.834038 | -2.801768 | 0.005464629 | 1000 | Cu | 55 | Ag | 45 | 147 | -2.733759 | -2.756786 | -2.712181 | 0.007155922 | 1000
Cu | 60 | Ag | 40 | 147 | -2.845014 | -2.866105 | -2.828411 | 0.005811197 | 1000 | Cu | 60 | Ag | 40 | 147 | -2.760414 | -2.781866 | -2.734276 | 0.007190993 | 1000
Cu | 65 | Ag | 35 | 147 | -2.869943 | -2.887237 | -2.853366 | 0.005392708 | 1000 | Cu | 65 | Ag | 35 | 147 | -2.784618 | -2.808396 | -2.761982 | 0.00732967 | 1000
Cu | 70 | Ag | 30 | 147 | -2.89568 | -2.913202 | -2.877989 | 0.005392293 | 1000 | Cu | 70 | Ag | 30 | 147 | -2.809716 | -2.83269 | -2.788038 | 0.007117541 | 1000
Cu | 75 | Ag | 25 | 147 | -2.926086 | -2.945262 | -2.910548 | 0.005242011 | 1000 | Cu | 75 | Ag | 25 | 147 | -2.838933 | -2.860083 | -2.818643 | 0.006846043 | 1000
Cu | 80 | Ag | 20 | 147 | -2.953515 | -2.970122 | -2.939414 | 0.00495654 | 1000 | Cu | 80 | Ag | 20 | 147 | -2.866038 | -2.887988 | -2.846792 | 0.006484926 | 1000
Cu | 85 | Ag | 15 | 147 | -2.982243 | -2.995696 | -2.967192 | 0.004434613 | 1000 | Cu | 85 | Ag | 15 | 147 | -2.893395 | -2.911794 | -2.876257 | 0.005972045 | 1000
Cu | 90 | Ag | 10 | 147 | -3.015664 | -3.026168 | -3.003102 | 0.003646214 | 1000 | Cu | 90 | Ag | 10 | 147 | -2.925752 | -2.944509 | -2.908348 | 0.005014958 | 1000
Cu | 95 | Ag | 5 | 147 | -3.04602 | -3.056175 | -3.037546 | 0.002883297 | 1000 | Cu | 95 | Ag | 5 | 147 | -2.955303 | -2.966926 | -2.943714 | 0.003682505 | 1000
Cu | 100 | Ag | 0 | 147 | -3.081541 | -3.081541 | -3.081541 | 4.440892e-16 | 1000 | Cu | 100 | Ag | 0 | 147 | -2.989783 | -2.989783 | -2.989783 | 4.440892e-16 | 1000
Au | 0 | Cu | 100 | 147 | -3.081541 | -3.081541 | -3.081541 | 4.440892e-16 | 1000 | Au | 0 | Cu | 100 | 147 | -2.989783 | -2.989783 | -2.989783 | 4.440892e-16 | 1000
Au | 5 | Cu | 95 | 147 | -3.112688 | -3.124381 | -3.099792 | 0.003986325 | 1000 | Au | 5 | Cu | 95 | 147 | -3.019762 | -3.033525 | -2.998159 | 0.006142915 | 1000
Au | 10 | Cu | 90 | 147 | -3.14208 | -3.158121 | -3.125506 | 0.005371432 | 1000 | Au | 10 | Cu | 90 | 147 | -3.048351 | -3.07023 | -3.02034 | 0.008404733 | 1000
Au | 15 | Cu | 85 | 147 | -3.17331 | -3.193284 | -3.151762 | 0.007226466 | 1000 | Au | 15 | Cu | 85 | 147 | -3.078423 | -3.111131 | -3.045363 | 0.01020051 | 1000
Au | 20 | Cu | 80 | 147 | -3.198571 | -3.219392 | -3.166077 | 0.008267404 | 1000 | Au | 20 | Cu | 80 | 147 | -3.103088 | -3.138026 | -3.064475 | 0.01172509 | 1000
Au | 25 | Cu | 75 | 147 | -3.222402 | -3.248014 | -3.1827 | 0.009406157 | 1000 | Au | 25 | Cu | 75 | 147 | -3.125592 | -3.168351 | -3.083394 | 0.0135695 | 1000
Au | 30 | Cu | 70 | 147 | -3.247226 | -3.278203 | -3.215881 | 0.009803646 | 1000 | Au | 30 | Cu | 70 | 147 | -3.151024 | -3.195154 | -3.099242 | 0.01470742 | 1000
Au | 35 | Cu | 65 | 147 | -3.267539 | -3.296215 | -3.236041 | 0.01064775 | 1000 | Au | 35 | Cu | 65 | 147 | -3.169445 | -3.216542 | -3.121008 | 0.01470972 | 1000
Au | 40 | Cu | 60 | 147 | -3.286104 | -3.319087 | -3.248412 | 0.01116003 | 1000 | Au | 40 | Cu | 60 | 147 | -3.187186 | -3.234689 | -3.135085 | 0.01555937 | 1000
Au | 45 | Cu | 55 | 147 | -3.304018 | -3.337904 | -3.260467 | 0.01151295 | 1000 | Au | 45 | Cu | 55 | 147 | -3.206077 | -3.257499 | -3.144808 | 0.01645081 | 1000
Au | 50 | Cu | 50 | 147 | -3.318652 | -3.354608 | -3.283062 | 0.01244311 | 1000 | Au | 50 | Cu | 50 | 147 | -3.218907 | -3.266281 | -3.165746 | 0.01699219 | 1000
Au | 55 | Cu | 45 | 147 | -3.331266 | -3.369015 | -3.293284 | 0.01204812 | 1000 | Au | 55 | Cu | 45 | 147 | -3.231767 | -3.283619 | -3.18587 | 0.01704087 | 1000
Au | 60 | Cu | 40 | 147 | -3.343353 | -3.384263 | -3.298676 | 0.01235502 | 1000 | Au | 60 | Cu | 40 | 147 | -3.244229 | -3.294473 | -3.193412 | 0.01673058 | 1000
Au | 65 | Cu | 35 | 147 | -3.353074 | -3.386458 | -3.317913 | 0.01173358 | 1000 | Au | 65 | Cu | 35 | 147 | -3.25311 | -3.308903 | -3.198558 | 0.01722791 | 1000
Au | 70 | Cu | 30 | 147 | -3.360273 | -3.398403 | -3.320031 | 0.01199568 | 1000 | Au | 70 | Cu | 30 | 147 | -3.258675 | -3.309172 | -3.211797 | 0.01537834 | 1000
Au | 75 | Cu | 25 | 147 | -3.365715 | -3.399645 | -3.328068 | 0.01103634 | 1000 | Au | 75 | Cu | 25 | 147 | -3.266394 | -3.319997 | -3.218259 | 0.01548004 | 1000
Au | 80 | Cu | 20 | 147 | -3.369017 | -3.396028 | -3.337895 | 0.01000066 | 1000 | Au | 80 | Cu | 20 | 147 | -3.269318 | -3.324695 | -3.233289 | 0.01483683 | 1000
Au | 85 | Cu | 15 | 147 | -3.370772 | -3.400918 | -3.340629 | 0.009100705 | 1000 | Au | 85 | Cu | 15 | 147 | -3.270567 | -3.315286 | -3.229823 | 0.01280574 | 1000
Au | 90 | Cu | 10 | 147 | -3.370645 | -3.402792 | -3.345542 | 0.007829043 | 1000 | Au | 90 | Cu | 10 | 147 | -3.269902 | -3.308657 | -3.234146 | 0.01133928 | 1000
Au | 95 | Cu | 5 | 147 | -3.368942 | -3.387238 | -3.348835 | 0.006368308 | 1000 | Au | 95 | Cu | 5 | 147 | -3.268126 | -3.296898 | -3.245527 | 0.008390052 | 1000
Au | 100 | Cu | 0 | 147 | -3.36409 | -3.36409 | -3.36409 | 0 | 1000 | Au | 100 | Cu | 0 | 147 | -3.263918 | -3.263918 | -3.263918 | 1.332268e-15 | 1000
Ag | 0 | Au | 100 | 147 | -3.36409 | -3.36409 | -3.36409 | 0 | 1000 | Ag | 0 | Au | 100 | 147 | -3.263918 | -3.263918 | -3.263918 | 1.332268e-15 | 1000
Ag | 5 | Au | 95 | 147 | -3.337663 | -3.339518 | -3.335389 | 0.0006058777 | 1000 | Ag | 5 | Au | 95 | 147 | -3.238253 | -3.241415 | -3.235852 | 0.0008433434 | 1000
Ag | 10 | Au | 90 | 147 | -3.31018 | -3.312786 | -3.30642 | 0.001001276 | 1000 | Ag | 10 | Au | 90 | 147 | -3.211587 | -3.215335 | -3.206393 | 0.001290404 | 1000
Ag | 15 | Au | 85 | 147 | -3.27773 | -3.281222 | -3.271313 | 0.001378857 | 1000 | Ag | 15 | Au | 85 | 147 | -3.180026 | -3.184862 | -3.173534 | 0.001681605 | 1000
Ag | 20 | Au | 80 | 147 | -3.248273 | -3.252751 | -3.241841 | 0.001625041 | 1000 | Ag | 20 | Au | 80 | 147 | -3.151459 | -3.157082 | -3.144173 | 0.001921195 | 1000
Ag | 25 | Au | 75 | 147 | -3.217808 | -3.2225 | -3.208425 | 0.001803087 | 1000 | Ag | 25 | Au | 75 | 147 | -3.121829 | -3.127195 | -3.1135 | 0.002176478 | 1000
Ag | 30 | Au | 70 | 147 | -3.181736 | -3.187306 | -3.172885 | 0.002154179 | 1000 | Ag | 30 | Au | 70 | 147 | -3.087008 | -3.093896 | -3.079266 | 0.002343467 | 1000
Ag | 35 | Au | 65 | 147 | -3.149225 | -3.155774 | -3.140927 | 0.002195617 | 1000 | Ag | 35 | Au | 65 | 147 | -3.055254 | -3.062425 | -3.044766 | 0.002577581 | 1000
Ag | 40 | Au | 60 | 147 | -3.115664 | -3.122353 | -3.10783 | 0.002308426 | 1000 | Ag | 40 | Au | 60 | 147 | -3.022797 | -3.030326 | -3.01319 | 0.002668976 | 1000
Ag | 45 | Au | 55 | 147 | -3.075937 | -3.082959 | -3.062975 | 0.00257569 | 1000 | Ag | 45 | Au | 55 | 147 | -2.984441 | -2.991173 | -2.97259 | 0.002762595 | 1000
Ag | 50 | Au | 50 | 147 | -3.040577 | -3.047525 | -3.032289 | 0.002524625 | 1000 | Ag | 50 | Au | 50 | 147 | -2.949838 | -2.959159 | -2.939609 | 0.002814869 | 1000
Ag | 55 | Au | 45 | 147 | -3.003915 | -3.011659 | -2.994515 | 0.00267318 | 1000 | Ag | 55 | Au | 45 | 147 | -2.914556 | -2.921796 | -2.905185 | 0.002941185 | 1000
Ag | 60 | Au | 40 | 147 | -2.961101 | -2.968659 | -2.950081 | 0.002680027 | 1000 | Ag | 60 | Au | 40 | 147 | -2.872623 | -2.880846 | -2.860892 | 0.003018853 | 1000
Ag | 65 | Au | 35 | 147 | -2.922158 | -2.928728 | -2.914079 | 0.002616438 | 1000 | Ag | 65 | Au | 35 | 147 | -2.835304 | -2.843718 | -2.824325 | 0.002981729 | 1000
Ag | 70 | Au | 30 | 147 | -2.882717 | -2.889365 | -2.872972 | 0.002546393 | 1000 | Ag | 70 | Au | 30 | 147 | -2.796758 | -2.804315 | -2.787353 | 0.002835834 | 1000
Ag | 75 | Au | 25 | 147 | -2.836379 | -2.84335 | -2.828054 | 0.002445177 | 1000 | Ag | 75 | Au | 25 | 147 | -2.751737 | -2.758499 | -2.742146 | 0.002787026 | 1000
Ag | 80 | Au | 20 | 147 | -2.794417 | -2.800108 | -2.786172 | 0.002288682 | 1000 | Ag | 80 | Au | 20 | 147 | -2.711302 | -2.7182 | -2.703011 | 0.002484036 | 1000
Ag | 85 | Au | 15 | 147 | -2.751746 | -2.757749 | -2.745567 | 0.002100982 | 1000 | Ag | 85 | Au | 15 | 147 | -2.669862 | -2.676592 | -2.663255 | 0.002316751 | 1000
Ag | 90 | Au | 10 | 147 | -2.701837 | -2.70731 | -2.69636 | 0.001648769 | 1000 | Ag | 90 | Au | 10 | 147 | -2.621297 | -2.626645 | -2.614423 | 0.001961499 | 1000
Ag | 95 | Au | 5 | 147 | -2.657115 | -2.660949 | -2.653453 | 0.001246038 | 1000 | Ag | 95 | Au | 5 | 147 | -2.578001 | -2.582112 | -2.573512 | 0.001460312 | 1000
Ag | 100 | Au | 0 | 147 | -2.604741 | -2.604741 | -2.604741 | 8.881784e-16 | 1000 | Ag | 100 | Au | 0 | 147 | -2.527181 | -2.527181 | -2.527181 | 8.881784e-16 | 1000
[6 empty] | Icosahedron | [9 empty] | Icosahedron
[5 empty] | Lowest Average CE |  | Lowest Minimum Energy | [7 empty] | Lowest Average CE |  | Lowest Minimum Energy
[14 empty] | Cu-Au | -3.270567 |  | -3.324695
|  |  |  | Cu-Au | -3.370772 | (at 15% Cu) | -3.402792

## Cu-Au
Local mina
Cubo | 12.5
Icosa | 12.5
Local Minima
| Icosa | 2100% | 21 | -3.398
| Cubocta | 21.67% | 21.67 | -3.3104