## Sheet1
num_atoms | diameter | composition_Cu | n_Ag | n_Cu | CE | EE
13 | 0.5105311 | 0 | 13 | 0 | -2.012623 | -2.220446e-15
13 | 0.5105311 | 0.07692308 | 12 | 1 | -2.084574 | -0.04361171
13 | 0.5105311 | 0.1538462 | 11 | 2 | -2.107673 | -0.03837104
13 | 0.5105311 | 0.2307692 | 10 | 3 | -2.130772 | -0.03313037
13 | 0.5105311 | 0.3076923 | 9 | 4 | -2.149524 | -0.0235431
13 | 0.5105311 | 0.3846154 | 8 | 5 | -2.172459 | -0.01813865
13 | 0.5105311 | 0.4615385 | 7 | 6 | -2.195394 | -0.0127342
13 | 0.5105311 | 0.5384615 | 6 | 7 | -2.222511 | -0.01151258
13 | 0.5105311 | 0.6153846 | 5 | 8 | -2.245446 | -0.00610813
13 | 0.5105311 | 0.6923077 | 4 | 9 | -2.272564 | -0.004886504
13 | 0.5105311 | 0.7692308 | 3 | 10 | -2.295499 | 0.0005179439
13 | 0.5105311 | 0.8461538 | 2 | 11 | -2.322617 | 0.00173957
13 | 0.5105311 | 0.9230769 | 1 | 12 | -2.349735 | 0.002961196
13 | 0.5105311 | 1 | 0 | 13 | -2.381035 | 3.996803e-15
55 | 1.021062 | 0 | 55 | 0 | -2.375544 | 7.993606e-15
55 | 1.021062 | 0.01818182 | 54 | 1 | -2.385466 | -0.002015878
55 | 1.021062 | 0.03636364 | 53 | 2 | -2.396026 | -0.004669938
55 | 1.021062 | 0.05454545 | 52 | 3 | -2.406586 | -0.007323999
55 | 1.021062 | 0.07272727 | 51 | 4 | -2.417785 | -0.009978059
55 | 1.021062 | 0.09090909 | 50 | 5 | -2.428369 | -0.01265632
55 | 1.021062 | 0.1090909 | 49 | 6 | -2.439544 | -0.01656254
55 | 1.021062 | 0.1272727 | 48 | 7 | -2.450766 | -0.01987899
55 | 1.021062 | 0.1454545 | 47 | 8 | -2.461327 | -0.02253305
55 | 1.021062 | 0.1636364 | 46 | 9 | -2.472525 | -0.02572132
55 | 1.021062 | 0.1818182 | 45 | 10 | -2.484258 | -0.02965174
55 | 1.021062 | 0.2 | 44 | 11 | -2.496733 | -0.03296819
55 | 1.021062 | 0.2181818 | 43 | 12 | -2.508594 | -0.03817497
55 | 1.021062 | 0.2363636 | 42 | 13 | -2.521707 | -0.04338176
55 | 1.021062 | 0.2545455 | 41 | 14 | -2.528825 | -0.04259343
55 | 1.021062 | 0.2727273 | 40 | 15 | -2.535542 | -0.04140414
55 | 1.021062 | 0.2909091 | 39 | 16 | -2.543421 | -0.04137711
55 | 1.021062 | 0.3090909 | 38 | 17 | -2.550539 | -0.04058878
55 | 1.021062 | 0.3272727 | 37 | 18 | -2.558038 | -0.0401811
55 | 1.021062 | 0.3454545 | 36 | 19 | -2.565156 | -0.03899181
55 | 1.021062 | 0.3636364 | 35 | 20 | -2.572945 | -0.03782282
55 | 1.021062 | 0.3818182 | 34 | 21 | -2.580824 | -0.03924899
55 | 1.021062 | 0.4 | 33 | 22 | -2.587942 | -0.03846066
55 | 1.021062 | 0.4181818 | 32 | 23 | -2.594769 | -0.03659978
55 | 1.021062 | 0.4363636 | 31 | 24 | -2.60323 | -0.0376453
55 | 1.021062 | 0.4545455 | 30 | 25 | -2.60992 | -0.03671996
55 | 1.021062 | 0.4727273 | 29 | 26 | -2.618581 | -0.03606863
55 | 1.021062 | 0.4909091 | 28 | 27 | -2.625165 | -0.03615163
55 | 1.021062 | 0.5090909 | 27 | 28 | -2.633289 | -0.0353633
55 | 1.021062 | 0.5272727 | 26 | 29 | -2.640744 | -0.03591814
55 | 1.021062 | 0.5454545 | 25 | 30 | -2.647862 | -0.0351298
55 | 1.021062 | 0.5636364 | 24 | 31 | -2.656323 | -0.03568464
55 | 1.021062 | 0.5818182 | 23 | 32 | -2.663441 | -0.03489631
55 | 1.021062 | 0.6 | 22 | 33 | -2.67123 | -0.03477956
55 | 1.021062 | 0.6181818 | 21 | 34 | -2.67902 | -0.03466281
55 | 1.021062 | 0.6363636 | 20 | 35 | -2.686809 | -0.03454606
55 | 1.021062 | 0.6545455 | 19 | 36 | -2.694599 | -0.03442932
55 | 1.021062 | 0.6727273 | 18 | 37 | -2.702388 | -0.03431257
55 | 1.021062 | 0.6909091 | 17 | 38 | -2.710178 | -0.03419582
55 | 1.021062 | 0.7090909 | 16 | 39 | -2.71702 | -0.03211524
55 | 1.021062 | 0.7272727 | 15 | 40 | -2.722846 | -0.03003467
55 | 1.021062 | 0.7454545 | 14 | 41 | -2.729688 | -0.02998704
55 | 1.021062 | 0.7636364 | 13 | 42 | -2.735514 | -0.02688999
55 | 1.021062 | 0.7818182 | 12 | 43 | -2.741339 | -0.02582589
55 | 1.021062 | 0.8 | 11 | 44 | -2.747165 | -0.02374532
55 | 1.021062 | 0.8181818 | 10 | 45 | -2.752991 | -0.02166474
55 | 1.021062 | 0.8363636 | 9 | 46 | -2.758731 | -0.01949827
55 | 1.021062 | 0.8545455 | 8 | 47 | -2.76447 | -0.01733179
55 | 1.021062 | 0.8727273 | 7 | 48 | -2.77021 | -0.01516532
55 | 1.021062 | 0.8909091 | 6 | 49 | -2.77595 | -0.01299885
55 | 1.021062 | 0.9090909 | 5 | 50 | -2.78169 | -0.01083237
55 | 1.021062 | 0.9272727 | 4 | 51 | -2.78743 | -0.008665897
55 | 1.021062 | 0.9454545 | 3 | 52 | -2.793169 | -0.006499423
55 | 1.021062 | 0.9636364 | 2 | 53 | -2.798909 | -0.004332948
55 | 1.021062 | 0.9818182 | 1 | 54 | -2.804649 | -0.002166474
55 | 1.021062 | 1 | 0 | 55 | -2.810389 | -4.884981e-15
147 | 1.531593 | 0 | 147 | 0 | -2.53932 | 5.329071e-15
147 | 1.531593 | 0.006802721 | 146 | 1 | -2.543033 | -0.0005502981
147 | 1.531593 | 0.01360544 | 145 | 2 | -2.546745 | -0.001100596
147 | 1.531593 | 0.02040816 | 144 | 3 | -2.55059 | -0.001650894
147 | 1.531593 | 0.02721088 | 143 | 4 | -2.554302 | -0.00176594
147 | 1.531593 | 0.03401361 | 142 | 5 | -2.557909 | -0.001980373
147 | 1.531593 | 0.04081633 | 141 | 6 | -2.561186 | -0.002128714
147 | 1.531593 | 0.04761905 | 140 | 7 | -2.564536 | -0.002227944
147 | 1.531593 | 0.05442177 | 139 | 8 | -2.568414 | -0.002866908
147 | 1.531593 | 0.06122449 | 138 | 9 | -2.57193 | -0.002069149
147 | 1.531593 | 0.06802721 | 137 | 10 | -2.575117 | -0.002832765
147 | 1.531593 | 0.07482993 | 136 | 11 | -2.578663 | -0.003565745
147 | 1.531593 | 0.08163265 | 135 | 12 | -2.581651 | -0.003310688
147 | 1.531593 | 0.08843537 | 134 | 13 | -2.584391 | -0.002422673
147 | 1.531593 | 0.0952381 | 133 | 14 | -2.58821 | -0.002683121
147 | 1.531593 | 0.1020408 | 132 | 15 | -2.5912 | -0.004448526
147 | 1.531593 | 0.1088435 | 131 | 16 | -2.596314 | -0.006400796
147 | 1.531593 | 0.1156463 | 130 | 17 | -2.599216 | -0.006140487
147 | 1.531593 | 0.122449 | 129 | 18 | -2.602437 | -0.006199225
147 | 1.531593 | 0.1292517 | 128 | 19 | -2.606202 | -0.005029293
147 | 1.531593 | 0.1360544 | 127 | 20 | -2.610301 | -0.007739507
147 | 1.531593 | 0.1428571 | 126 | 21 | -2.613486 | -0.007762362
147 | 1.531593 | 0.1496599 | 125 | 22 | -2.618923 | -0.01003673
147 | 1.531593 | 0.1564626 | 124 | 23 | -2.619168 | -0.006514875
147 | 1.531593 | 0.1632653 | 123 | 24 | -2.624918 | -0.00683744
147 | 1.531593 | 0.170068 | 122 | 25 | -2.627964 | -0.009592237
147 | 1.531593 | 0.1768707 | 121 | 26 | -2.632219 | -0.01043639
147 | 1.531593 | 0.1836735 | 120 | 27 | -2.634772 | -0.01007606
147 | 1.531593 | 0.1904762 | 119 | 28 | -2.639265 | -0.01140673
147 | 1.531593 | 0.1972789 | 118 | 29 | -2.643104 | -0.01208326
147 | 1.531593 | 0.2040816 | 117 | 30 | -2.646175 | -0.009124203
147 | 1.531593 | 0.2108844 | 116 | 31 | -2.648975 | -0.01163
147 | 1.531593 | 0.2176871 | 115 | 32 | -2.655643 | -0.01361622
147 | 1.531593 | 0.2244898 | 114 | 33 | -2.65801 | -0.0143301
147 | 1.531593 | 0.2312925 | 113 | 34 | -2.66125 | -0.01441966
147 | 1.531593 | 0.2380952 | 112 | 35 | -2.665704 | -0.0157115
147 | 1.531593 | 0.244898 | 111 | 36 | -2.673124 | -0.01658219
147 | 1.531593 | 0.2517007 | 110 | 37 | -2.67551 | -0.01850056
147 | 1.531593 | 0.2585034 | 109 | 38 | -2.678852 | -0.0193724
147 | 1.531593 | 0.2653061 | 108 | 39 | -2.682078 | -0.01828328
147 | 1.531593 | 0.2721088 | 107 | 40 | -2.68818 | -0.02093538
147 | 1.531593 | 0.2789116 | 106 | 41 | -2.690858 | -0.02125602
147 | 1.531593 | 0.2857143 | 105 | 42 | -2.695946 | -0.02381818
147 | 1.531593 | 0.292517 | 104 | 43 | -2.700388 | -0.02507343
147 | 1.531593 | 0.2993197 | 103 | 44 | -2.704753 | -0.024303
147 | 1.531593 | 0.3061224 | 102 | 45 | -2.70765 | -0.02603624
147 | 1.531593 | 0.3129252 | 101 | 46 | -2.713936 | -0.02709508
147 | 1.531593 | 0.3197279 | 100 | 47 | -2.716936 | -0.02766161
147 | 1.531593 | 0.3265306 | 99 | 48 | -2.721677 | -0.03057676
147 | 1.531593 | 0.3333333 | 98 | 49 | -2.726812 | -0.03154012
147 | 1.531593 | 0.3401361 | 97 | 50 | -2.730337 | -0.03291289
147 | 1.531593 | 0.3469388 | 96 | 51 | -2.734877 | -0.03331405
147 | 1.531593 | 0.3537415 | 95 | 52 | -2.738913 | -0.03516438
147 | 1.531593 | 0.3605442 | 94 | 53 | -2.743776 | -0.0368662
147 | 1.531593 | 0.3673469 | 93 | 54 | -2.748422 | -0.03831955
147 | 1.531593 | 0.3741497 | 92 | 55 | -2.753068 | -0.03983401
147 | 1.531593 | 0.3809524 | 91 | 56 | -2.755862 | -0.03946599
147 | 1.531593 | 0.3877551 | 90 | 57 | -2.758656 | -0.03909797
147 | 1.531593 | 0.3945578 | 89 | 58 | -2.761451 | -0.03872995
147 | 1.531593 | 0.4013605 | 88 | 59 | -2.764245 | -0.03836193
147 | 1.531593 | 0.4081633 | 87 | 60 | -2.767039 | -0.03799391
147 | 1.531593 | 0.414966 | 86 | 61 | -2.769977 | -0.03777053
147 | 1.531593 | 0.4217687 | 85 | 62 | -2.772844 | -0.03740251
147 | 1.531593 | 0.4285714 | 84 | 63 | -2.775638 | -0.03710681
147 | 1.531593 | 0.4353741 | 83 | 64 | -2.778598 | -0.0368111
147 | 1.531593 | 0.4421769 | 82 | 65 | -2.78137 | -0.0365154
147 | 1.531593 | 0.4489796 | 81 | 66 | -2.784165 | -0.03614738
147 | 1.531593 | 0.4557823 | 80 | 67 | -2.787125 | -0.03594578
147 | 1.531593 | 0.462585 | 79 | 68 | -2.789443 | -0.03495855
147 | 1.531593 | 0.4693878 | 78 | 69 | -2.79226 | -0.03459053
147 | 1.531593 | 0.4761905 | 77 | 70 | -2.795037 | -0.03437177
147 | 1.531593 | 0.4829932 | 76 | 71 | -2.797814 | -0.03398658
147 | 1.531593 | 0.4897959 | 75 | 72 | -2.801067 | -0.03407742
147 | 1.531593 | 0.4965986 | 74 | 73 | -2.802982 | -0.03275736
147 | 1.531593 | 0.5034014 | 73 | 74 | -2.806286 | -0.03297201
147 | 1.531593 | 0.5102041 | 72 | 75 | -2.808702 | -0.03222668
147 | 1.531593 | 0.5170068 | 71 | 76 | -2.8121 | -0.03228098
147 | 1.531593 | 0.5238095 | 70 | 77 | -2.814326 | -0.03152598
147 | 1.531593 | 0.5306122 | 69 | 78 | -2.817178 | -0.03068459
147 | 1.531593 | 0.537415 | 68 | 79 | -2.819769 | -0.03012837
147 | 1.531593 | 0.5442177 | 67 | 80 | -2.824104 | -0.0318183
147 | 1.531593 | 0.5510204 | 66 | 81 | -2.825915 | -0.03023278
147 | 1.531593 | 0.5578231 | 65 | 82 | -2.828776 | -0.02932777
147 | 1.531593 | 0.5646259 | 64 | 83 | -2.831179 | -0.02921296
147 | 1.531593 | 0.5714286 | 63 | 84 | -2.836189 | -0.03125451
147 | 1.531593 | 0.5782313 | 62 | 85 | -2.837875 | -0.02977891
147 | 1.531593 | 0.585034 | 61 | 86 | -2.841218 | -0.02995923
147 | 1.531593 | 0.5918367 | 60 | 87 | -2.843722 | -0.02930098
147 | 1.531593 | 0.5986395 | 59 | 88 | -2.846991 | -0.02940836
147 | 1.531593 | 0.6054422 | 58 | 89 | -2.849785 | -0.02851124
147 | 1.531593 | 0.6122449 | 57 | 90 | -2.852257 | -0.02768417
147 | 1.531593 | 0.6190476 | 56 | 91 | -2.855119 | -0.0277412
147 | 1.531593 | 0.6258503 | 55 | 92 | -2.858848 | -0.02861733
147 | 1.531593 | 0.6326531 | 54 | 93 | -2.861369 | -0.02766664
147 | 1.531593 | 0.6394558 | 53 | 94 | -2.864513 | -0.0279576
147 | 1.531593 | 0.6462585 | 52 | 95 | -2.867363 | -0.02764536
147 | 1.531593 | 0.6530612 | 51 | 96 | -2.870342 | -0.02660057
147 | 1.531593 | 0.6598639 | 50 | 97 | -2.873518 | -0.02747641
147 | 1.531593 | 0.6666667 | 49 | 98 | -2.876278 | -0.0263256
147 | 1.531593 | 0.6734694 | 48 | 99 | -2.879055 | -0.02641643
147 | 1.531593 | 0.6802721 | 47 | 100 | -2.882506 | -0.02697867
147 | 1.531593 | 0.6870748 | 46 | 101 | -2.885208 | -0.02640991
147 | 1.531593 | 0.6938776 | 45 | 102 | -2.888442 | -0.02659023
147 | 1.531593 | 0.7006803 | 44 | 103 | -2.891511 | -0.02649748
147 | 1.531593 | 0.707483 | 43 | 104 | -2.894581 | -0.02640474
147 | 1.531593 | 0.7142857 | 42 | 105 | -2.897739 | -0.02640147
147 | 1.531593 | 0.7210884 | 41 | 106 | -2.900443 | -0.02594335
147 | 1.531593 | 0.7278912 | 40 | 107 | -2.903147 | -0.02548522
147 | 1.531593 | 0.7346939 | 39 | 108 | -2.905851 | -0.0250271
147 | 1.531593 | 0.7414966 | 38 | 109 | -2.908868 | -0.02456897
147 | 1.531593 | 0.7482993 | 37 | 110 | -2.911572 | -0.02442348
147 | 1.531593 | 0.755102 | 36 | 111 | -2.914588 | -0.02427798
147 | 1.531593 | 0.7619048 | 35 | 112 | -2.917292 | -0.02381986
147 | 1.531593 | 0.7687075 | 34 | 113 | -2.920309 | -0.02336173
147 | 1.531593 | 0.7755102 | 33 | 114 | -2.9227 | -0.0229036
147 | 1.531593 | 0.7823129 | 32 | 115 | -2.926029 | -0.02275811
147 | 1.531593 | 0.7891156 | 31 | 116 | -2.928733 | -0.02261261
147 | 1.531593 | 0.7959184 | 30 | 117 | -2.93175 | -0.02246712
147 | 1.531593 | 0.8027211 | 29 | 118 | -2.934454 | -0.02200899
147 | 1.531593 | 0.8095238 | 28 | 119 | -2.937471 | -0.02155087
147 | 1.531593 | 0.8163265 | 27 | 120 | -2.940487 | -0.02140537
147 | 1.531593 | 0.8231293 | 26 | 121 | -2.943191 | -0.02125988
147 | 1.531593 | 0.829932 | 25 | 122 | -2.945895 | -0.02080175
147 | 1.531593 | 0.8367347 | 24 | 123 | -2.948912 | -0.02065626
147 | 1.531593 | 0.8435374 | 23 | 124 | -2.951928 | -0.02051076
147 | 1.531593 | 0.8503401 | 22 | 125 | -2.954945 | -0.02036527
147 | 1.531593 | 0.8571429 | 21 | 126 | -2.957036 | -0.01929484
147 | 1.531593 | 0.8639456 | 20 | 127 | -2.959596 | -0.01822442
147 | 1.531593 | 0.8707483 | 19 | 128 | -2.961688 | -0.01762234
147 | 1.531593 | 0.877551 | 18 | 129 | -2.963987 | -0.01608357
147 | 1.531593 | 0.8843537 | 17 | 130 | -2.966547 | -0.01615686
147 | 1.531593 | 0.8911565 | 16 | 131 | -2.968431 | -0.01487942
147 | 1.531593 | 0.8979592 | 15 | 132 | -2.970861 | -0.01367833
147 | 1.531593 | 0.9047619 | 14 | 133 | -2.973159 | -0.01294558
147 | 1.531593 | 0.9115646 | 13 | 134 | -2.975382 | -0.01221284
147 | 1.531593 | 0.9183673 | 12 | 135 | -2.977811 | -0.01161077
147 | 1.531593 | 0.9251701 | 11 | 136 | -2.98024 | -0.01087802
147 | 1.531593 | 0.9319728 | 10 | 137 | -2.98267 | -0.01014528
147 | 1.531593 | 0.9387755 | 9 | 138 | -2.984817 | -0.009130749
147 | 1.531593 | 0.9455782 | 8 | 139 | -2.986965 | -0.008116221
147 | 1.531593 | 0.952381 | 7 | 140 | -2.989112 | -0.007101693
147 | 1.531593 | 0.9591837 | 6 | 141 | -2.99126 | -0.006087166
147 | 1.531593 | 0.9659864 | 5 | 142 | -2.993407 | -0.005072638
147 | 1.531593 | 0.9727891 | 4 | 143 | -2.995555 | -0.004058111
147 | 1.531593 | 0.9795918 | 3 | 144 | -2.997702 | -0.003043583
147 | 1.531593 | 0.9863946 | 2 | 145 | -2.99985 | -0.002029055
147 | 1.531593 | 0.9931973 | 1 | 146 | -3.001998 | -0.001014528
147 | 1.531593 | 1 | 0 | 147 | -3.004145 | -4.440892e-16
309 | 2.042124 | 0 | 309 | 0 | -2.631196 | -1.776357e-14
309 | 2.042124 | 0.09708738 | 279 | 30 | -2.676491 | 0.001466847
309 | 2.042124 | 0.197411 | 248 | 61 | -2.728496 | -0.002217689
309 | 2.042124 | 0.2977346 | 217 | 92 | -2.787498 | -0.01289966
309 | 2.042124 | 0.3980583 | 186 | 123 | -2.847295 | -0.02437718
309 | 2.042124 | 0.4983819 | 155 | 154 | -2.905604 | -0.0343659
309 | 2.042124 | 0.5987055 | 124 | 185 | -2.948664 | -0.02894799
309 | 2.042124 | 0.6990291 | 93 | 216 | -2.991243 | -0.02278325
309 | 2.042124 | 0.7993528 | 62 | 247 | -3.035872 | -0.01967323
309 | 2.042124 | 0.8996764 | 31 | 278 | -3.078224 | -0.01360478
309 | 2.042124 | 1 | 0 | 309 | -3.112839 | -6.217249e-15
561 | 2.552655 | 0 | 561 | 0 | -2.689721 | 7.682743e-14
561 | 2.552655 | 0.09982175 | 505 | 56 | -2.732763 | 0.006105676
561 | 2.552655 | 0.1996435 | 449 | 112 | -2.783967 | 0.004049962
561 | 2.552655 | 0.2994652 | 393 | 168 | -2.841422 | -0.00314524
561 | 2.552655 | 0.399287 | 337 | 224 | -2.899236 | -0.01042818
561 | 2.552655 | 0.4991087 | 281 | 280 | -2.958717 | -0.02298682
561 | 2.552655 | 0.5989305 | 225 | 336 | -3.013394 | -0.02867188
561 | 2.552655 | 0.6987522 | 169 | 392 | -3.056795 | -0.02296294
561 | 2.552655 | 0.798574 | 113 | 448 | -3.100082 | -0.01714242
561 | 2.552655 | 0.8983957 | 57 | 504 | -3.144225 | -0.0121735
561 | 2.552655 | 1 | 0 | 561 | -3.182077 | 5.284662e-14
923 | 3.063187 | 0 | 923 | 0 | -2.730186 | -2.442491e-14
923 | 3.063187 | 0.09967497 | 831 | 92 | -2.772933 | 0.007319627
923 | 3.063187 | 0.1993499 | 739 | 184 | -2.822423 | 0.007390838
923 | 3.063187 | 0.2990249 | 647 | 276 | -2.875984 | 0.003643886
923 | 3.063187 | 0.3997833 | 554 | 369 | -2.934566 | -0.004582944
923 | 3.063187 | 0.4994583 | 462 | 461 | -2.99432 | -0.01437153
923 | 3.063187 | 0.5991333 | 370 | 553 | -3.057133 | -0.027522
923 | 3.063187 | 0.6998917 | 277 | 646 | -3.104007 | -0.02404021
923 | 3.063187 | 0.7995666 | 185 | 738 | -3.146178 | -0.01635196
923 | 3.063187 | 0.8992416 | 93 | 830 | -3.191007 | -0.01141284
923 | 3.063187 | 1 | 0 | 923 | -3.229949 | 2.411404e-13
1415 | 3.573718 | 0 | 1415 | 0 | -2.759806 | -9.992007e-14
1415 | 3.573718 | 0.09964664 | 1274 | 141 | -2.801716 | 0.008429673
1415 | 3.573718 | 0.2 | 1132 | 283 | -2.849624 | 0.01179929
1415 | 3.573718 | 0.2996466 | 991 | 424 | -2.902329 | 0.008853524
1415 | 3.573718 | 0.4 | 849 | 566 | -2.960023 | 0.00185638
1415 | 3.573718 | 0.4996466 | 708 | 707 | -3.019134 | -0.006302959
1415 | 3.573718 | 0.6 | 566 | 849 | -3.081682 | -0.01876526
1415 | 3.573718 | 0.6996466 | 425 | 990 | -3.136102 | -0.02219513
1415 | 3.573718 | 0.8 | 283 | 1132 | -3.180493 | -0.0164745
1415 | 3.573718 | 0.8996466 | 142 | 1273 | -3.224096 | -0.009738556
1415 | 3.573718 | 1 | 0 | 1415 | -3.26499 | -5.702105e-13
2057 | 4.084249 | 0 | 2057 | 0 | -2.782412 | -4.560796e-13
2057 | 4.084249 | 0.0996597 | 1852 | 205 | -2.823103 | 0.01006809
2057 | 4.084249 | 0.1998055 | 1646 | 411 | -2.871064 | 0.0131138
2057 | 4.084249 | 0.2999514 | 1440 | 617 | -2.922212 | 0.01297264
2057 | 4.084249 | 0.3996111 | 1235 | 822 | -2.976875 | 0.009067959
2057 | 4.084249 | 0.4997569 | 1029 | 1028 | -3.036481 | 0.001023698
2057 | 4.084249 | 0.5999028 | 823 | 1234 | -3.098811 | -0.01085461
2057 | 4.084249 | 0.6995625 | 618 | 1439 | -3.161538 | -0.02282269
2057 | 4.084249 | 0.7997083 | 412 | 1645 | -3.207362 | -0.01742793
2057 | 4.084249 | 0.8998542 | 206 | 1851 | -3.249814 | -0.009085073
2057 | 4.084249 | 1 | 0 | 2057 | -3.291735 | -1.052936e-12
2869 | 4.59478 | 0 | 2869 | 0 | -2.800228 | -5.240253e-13
2869 | 4.59478 | 0.0996863 | 2583 | 286 | -2.840298 | 0.01150136
2869 | 4.59478 | 0.1997212 | 2296 | 573 | -2.887174 | 0.01634898
2869 | 4.59478 | 0.299756 | 2009 | 860 | -2.937091 | 0.01678686
2869 | 4.59478 | 0.3997909 | 1722 | 1147 | -2.991536 | 0.01387946
2869 | 4.59478 | 0.4998257 | 1435 | 1434 | -3.050214 | 0.006291378
2869 | 4.59478 | 0.5998606 | 1148 | 1721 | -3.112019 | -0.004312099
2869 | 4.59478 | 0.6998954 | 861 | 2008 | -3.178376 | -0.01939275
2869 | 4.59478 | 0.7999303 | 574 | 2295 | -3.2275 | -0.01724036
2869 | 4.59478 | 0.8999651 | 287 | 2582 | -3.270105 | -0.008519655
2869 | 4.59478 | 1 | 0 | 2869 | -3.312812 | -3.343992e-13
3871 | 5.105311 | 0 | 3871 | 0 | -2.814627 | 1.350919e-12
3871 | 5.105311 | 0.09997417 | 3484 | 387 | -2.854503 | 0.01163179
3871 | 5.105311 | 0.1999483 | 3097 | 774 | -2.90023 | 0.0174138
3871 | 5.105311 | 0.2999225 | 2710 | 1161 | -2.949058 | 0.02033208
3871 | 5.105311 | 0.3998967 | 2323 | 1548 | -3.003014 | 0.01766592
3871 | 5.105311 | 0.4998708 | 1936 | 1935 | -3.060721 | 0.01165858
3871 | 5.105311 | 0.599845 | 1549 | 2322 | -3.12289 | 0.0008815303
3871 | 5.105311 | 0.6998192 | 1162 | 2709 | -3.188733 | -0.01354594
3871 | 5.105311 | 0.7997933 | 775 | 3096 | -3.242633 | -0.01578978
3871 | 5.105311 | 0.8997675 | 388 | 3483 | -3.286485 | -0.008244632
3871 | 5.105311 | 1 | 0 | 3871 | -3.329846 | 1.632472e-12