## Sheet1
num_atoms | diameter | composition_Au | n_Ag | n_Au | CE | EE
13 | 0.4342837 | 0 | 13 | 0 | -2.152429 | 0
13 | 0.4342837 | 0.07692308 | 12 | 1 | -2.214498 | -0.01380054
13 | 0.4342837 | 0.1538462 | 11 | 2 | -2.276567 | -0.02760108
13 | 0.4342837 | 0.2307692 | 10 | 3 | -2.338636 | -0.04140162
13 | 0.4342837 | 0.3076923 | 9 | 4 | -2.396339 | -0.05083622
13 | 0.4342837 | 0.3846154 | 8 | 5 | -2.449676 | -0.0559049
13 | 0.4342837 | 0.4615385 | 7 | 6 | -2.503013 | -0.06097358
13 | 0.4342837 | 0.5384615 | 6 | 7 | -2.551984 | -0.06167632
13 | 0.4342837 | 0.6153846 | 5 | 8 | -2.600955 | -0.06237907
13 | 0.4342837 | 0.6923077 | 4 | 9 | -2.64556 | -0.05871588
13 | 0.4342837 | 0.7692308 | 3 | 10 | -2.685799 | -0.05068676
13 | 0.4342837 | 0.8461538 | 2 | 11 | -2.726038 | -0.04265765
13 | 0.4342837 | 0.9230769 | 1 | 12 | -2.766277 | -0.03462853
13 | 0.4342837 | 1 | 0 | 13 | -2.779917 | 0
55 | 0.8685674 | 0 | 55 | 0 | -2.46621 | 0
55 | 0.8685674 | 0.01818182 | 54 | 1 | -2.486224 | -0.006942495
55 | 0.8685674 | 0.03636364 | 53 | 2 | -2.503584 | -0.01123054
55 | 0.8685674 | 0.05454545 | 52 | 3 | -2.520944 | -0.01551858
55 | 0.8685674 | 0.07272727 | 51 | 4 | -2.538304 | -0.01980663
55 | 0.8685674 | 0.09090909 | 50 | 5 | -2.554935 | -0.02316468
55 | 0.8685674 | 0.1090909 | 49 | 6 | -2.571365 | -0.02652274
55 | 0.8685674 | 0.1272727 | 48 | 7 | -2.587795 | -0.02988079
55 | 0.8685674 | 0.1454545 | 47 | 8 | -2.604225 | -0.03343914
55 | 0.8685674 | 0.1636364 | 46 | 9 | -2.620655 | -0.0367972
55 | 0.8685674 | 0.1818182 | 45 | 10 | -2.63682 | -0.03968989
55 | 0.8685674 | 0.2 | 44 | 11 | -2.65305 | -0.04188991
55 | 0.8685674 | 0.2181818 | 43 | 12 | -2.668442 | -0.04478261
55 | 0.8685674 | 0.2363636 | 42 | 13 | -2.684588 | -0.04690064
55 | 0.8685674 | 0.2545455 | 41 | 14 | -2.699715 | -0.05014907
55 | 0.8685674 | 0.2727273 | 40 | 15 | -2.714535 | -0.04983182
55 | 0.8685674 | 0.2909091 | 39 | 16 | -2.729259 | -0.05275334
55 | 0.8685674 | 0.3090909 | 38 | 17 | -2.744673 | -0.05612538
55 | 0.8685674 | 0.3272727 | 37 | 18 | -2.75926 | -0.05720602
55 | 0.8685674 | 0.3454545 | 36 | 19 | -2.773999 | -0.05856353
55 | 0.8685674 | 0.3636364 | 35 | 20 | -2.788582 | -0.05912711
55 | 0.8685674 | 0.3818182 | 34 | 21 | -2.801563 | -0.05973307
55 | 0.8685674 | 0.4 | 33 | 22 | -2.815746 | -0.0616858
55 | 0.8685674 | 0.4181818 | 32 | 23 | -2.830287 | -0.06132781
55 | 0.8685674 | 0.4363636 | 31 | 24 | -2.843389 | -0.06344974
55 | 0.8685674 | 0.4545455 | 30 | 25 | -2.856822 | -0.06291714
55 | 0.8685674 | 0.4727273 | 29 | 26 | -2.870268 | -0.06271738
55 | 0.8685674 | 0.4909091 | 28 | 27 | -2.883219 | -0.06343378
55 | 0.8685674 | 0.5090909 | 27 | 28 | -2.896747 | -0.06279912
55 | 0.8685674 | 0.5272727 | 26 | 29 | -2.910116 | -0.06314056
55 | 0.8685674 | 0.5454545 | 25 | 30 | -2.922501 | -0.06311848
55 | 0.8685674 | 0.5636364 | 24 | 31 | -2.934356 | -0.06291275
55 | 0.8685674 | 0.5818182 | 23 | 32 | -2.947969 | -0.06345336
55 | 0.8685674 | 0.6 | 22 | 33 | -2.958992 | -0.06112552
55 | 0.8685674 | 0.6181818 | 21 | 34 | -2.971898 | -0.06123863
55 | 0.8685674 | 0.6363636 | 20 | 35 | -2.983684 | -0.0579127
55 | 0.8685674 | 0.6545455 | 19 | 36 | -2.995242 | -0.05835629
55 | 0.8685674 | 0.6727273 | 18 | 37 | -3.007211 | -0.05533419
55 | 0.8685674 | 0.6909091 | 17 | 38 | -3.018271 | -0.05368301
55 | 0.8685674 | 0.7090909 | 16 | 39 | -3.030076 | -0.05313126
55 | 0.8685674 | 0.7272727 | 15 | 40 | -3.041095 | -0.0513051
55 | 0.8685674 | 0.7454545 | 14 | 41 | -3.052106 | -0.04990423
55 | 0.8685674 | 0.7636364 | 13 | 42 | -3.062464 | -0.04630248
55 | 0.8685674 | 0.7818182 | 12 | 43 | -3.073311 | -0.04500353
55 | 0.8685674 | 0.8 | 11 | 44 | -3.083593 | -0.04163598
55 | 0.8685674 | 0.8181818 | 10 | 45 | -3.093711 | -0.03925943
55 | 0.8685674 | 0.8363636 | 9 | 46 | -3.103018 | -0.03549368
55 | 0.8685674 | 0.8545455 | 8 | 47 | -3.112324 | -0.03099824
55 | 0.8685674 | 0.8727273 | 7 | 48 | -3.12163 | -0.0274282
55 | 0.8685674 | 0.8909091 | 6 | 49 | -3.130937 | -0.02419644
55 | 0.8685674 | 0.9090909 | 5 | 50 | -3.140243 | -0.0204307
55 | 0.8685674 | 0.9272727 | 4 | 51 | -3.149549 | -0.01666495
55 | 0.8685674 | 0.9454545 | 3 | 52 | -3.158855 | -0.01289921
55 | 0.8685674 | 0.9636364 | 2 | 53 | -3.167628 | -0.008599472
55 | 0.8685674 | 0.9818182 | 1 | 54 | -3.1764 | -0.004299736
55 | 0.8685674 | 1 | 0 | 55 | -3.185172 | 0
147 | 1.302851 | 0 | 147 | 0 | -2.604741 | 0
147 | 1.302851 | 0.006802721 | 146 | 1 | -2.61223 | -0.002322801
147 | 1.302851 | 0.01360544 | 145 | 2 | -2.619718 | -0.004645601
147 | 1.302851 | 0.02040816 | 144 | 3 | -2.627207 | -0.006968402
147 | 1.302851 | 0.02721088 | 143 | 4 | -2.634422 | -0.008935849
147 | 1.302851 | 0.03401361 | 142 | 5 | -2.641473 | -0.01063028
147 | 1.302851 | 0.04081633 | 141 | 6 | -2.648688 | -0.01251539
147 | 1.302851 | 0.04761905 | 140 | 7 | -2.655739 | -0.01448284
147 | 1.302851 | 0.05442177 | 139 | 8 | -2.662599 | -0.01617727
147 | 1.302851 | 0.06122449 | 138 | 9 | -2.669732 | -0.01775096
147 | 1.302851 | 0.06802721 | 137 | 10 | -2.677138 | -0.01909004
147 | 1.302851 | 0.07482993 | 136 | 11 | -2.683535 | -0.02055183
147 | 1.302851 | 0.08163265 | 135 | 12 | -2.689674 | -0.02203276
147 | 1.302851 | 0.08843537 | 134 | 13 | -2.697172 | -0.02416093
147 | 1.302851 | 0.0952381 | 133 | 14 | -2.703651 | -0.02567807
147 | 1.302851 | 0.1020408 | 132 | 15 | -2.71032 | -0.026572
147 | 1.302851 | 0.1088435 | 131 | 16 | -2.717306 | -0.0279215
147 | 1.302851 | 0.1156463 | 130 | 17 | -2.723685 | -0.02968389
147 | 1.302851 | 0.122449 | 129 | 18 | -2.729814 | -0.02973383
147 | 1.302851 | 0.1292517 | 128 | 19 | -2.73641 | -0.03126629
147 | 1.302851 | 0.1360544 | 127 | 20 | -2.743009 | -0.03248167
147 | 1.302851 | 0.1428571 | 126 | 21 | -2.749184 | -0.03410127
147 | 1.302851 | 0.1496599 | 125 | 22 | -2.754862 | -0.03501518
147 | 1.302851 | 0.1564626 | 124 | 23 | -2.761099 | -0.03605748
147 | 1.302851 | 0.1632653 | 123 | 24 | -2.766356 | -0.03653353
147 | 1.302851 | 0.170068 | 122 | 25 | -2.772978 | -0.03827877
147 | 1.302851 | 0.1768707 | 121 | 26 | -2.779758 | -0.03957243
147 | 1.302851 | 0.1836735 | 120 | 27 | -2.786341 | -0.04013281
147 | 1.302851 | 0.1904762 | 119 | 28 | -2.792697 | -0.04191265
147 | 1.302851 | 0.1972789 | 118 | 29 | -2.798294 | -0.04229954
147 | 1.302851 | 0.2040816 | 117 | 30 | -2.804768 | -0.04503674
147 | 1.302851 | 0.2108844 | 116 | 31 | -2.810788 | -0.04556682
147 | 1.302851 | 0.2176871 | 115 | 32 | -2.816986 | -0.04687928
147 | 1.302851 | 0.2244898 | 114 | 33 | -2.822408 | -0.04638442
147 | 1.302851 | 0.2312925 | 113 | 34 | -2.829391 | -0.04820348
147 | 1.302851 | 0.2380952 | 112 | 35 | -2.836208 | -0.04986765
147 | 1.302851 | 0.244898 | 111 | 36 | -2.841801 | -0.0496252
147 | 1.302851 | 0.2517007 | 110 | 37 | -2.847885 | -0.05081772
147 | 1.302851 | 0.2585034 | 109 | 38 | -2.853961 | -0.05237045
147 | 1.302851 | 0.2653061 | 108 | 39 | -2.860561 | -0.05228188
147 | 1.302851 | 0.2721088 | 107 | 40 | -2.865097 | -0.05204581
147 | 1.302851 | 0.2789116 | 106 | 41 | -2.872115 | -0.05430438
147 | 1.302851 | 0.2857143 | 105 | 42 | -2.877409 | -0.0537957
147 | 1.302851 | 0.292517 | 104 | 43 | -2.882649 | -0.05376448
147 | 1.302851 | 0.2993197 | 103 | 44 | -2.888923 | -0.05564515
147 | 1.302851 | 0.3061224 | 102 | 45 | -2.894818 | -0.05743681
147 | 1.302851 | 0.3129252 | 101 | 46 | -2.900147 | -0.05568791
147 | 1.302851 | 0.3197279 | 100 | 47 | -2.90691 | -0.05898214
147 | 1.302851 | 0.3265306 | 99 | 48 | -2.911564 | -0.05792655
147 | 1.302851 | 0.3333333 | 98 | 49 | -2.917939 | -0.05808551
147 | 1.302851 | 0.3401361 | 97 | 50 | -2.92381 | -0.05955658
147 | 1.302851 | 0.3469388 | 96 | 51 | -2.92874 | -0.05948668
147 | 1.302851 | 0.3537415 | 95 | 52 | -2.936147 | -0.06084095
147 | 1.302851 | 0.3605442 | 94 | 53 | -2.940374 | -0.05983036
147 | 1.302851 | 0.3673469 | 93 | 54 | -2.947165 | -0.0601731
147 | 1.302851 | 0.3741497 | 92 | 55 | -2.952583 | -0.06359578
147 | 1.302851 | 0.3809524 | 91 | 56 | -2.957301 | -0.06295901
147 | 1.302851 | 0.3877551 | 90 | 57 | -2.963237 | -0.06336614
147 | 1.302851 | 0.3945578 | 89 | 58 | -2.968688 | -0.06283417
147 | 1.302851 | 0.4013605 | 88 | 59 | -2.974835 | -0.06278059
147 | 1.302851 | 0.4081633 | 87 | 60 | -2.981201 | -0.0638019
147 | 1.302851 | 0.414966 | 86 | 61 | -2.985618 | -0.06536793
147 | 1.302851 | 0.4217687 | 85 | 62 | -2.990849 | -0.06442442
147 | 1.302851 | 0.4285714 | 84 | 63 | -2.996566 | -0.0658939
147 | 1.302851 | 0.4353741 | 83 | 64 | -3.002591 | -0.0666697
147 | 1.302851 | 0.4421769 | 82 | 65 | -3.007493 | -0.06584075
147 | 1.302851 | 0.4489796 | 81 | 66 | -3.013618 | -0.06646896
147 | 1.302851 | 0.4557823 | 80 | 67 | -3.018858 | -0.06631686
147 | 1.302851 | 0.462585 | 79 | 68 | -3.024039 | -0.06798425
147 | 1.302851 | 0.4693878 | 78 | 69 | -3.029649 | -0.06743369
147 | 1.302851 | 0.4761905 | 77 | 70 | -3.033149 | -0.06494485
147 | 1.302851 | 0.4829932 | 76 | 71 | -3.037423 | -0.06509246
147 | 1.302851 | 0.4897959 | 75 | 72 | -3.043781 | -0.06702102
147 | 1.302851 | 0.4965986 | 74 | 73 | -3.049963 | -0.06699879
147 | 1.302851 | 0.5034014 | 73 | 74 | -3.05419 | -0.06616162
147 | 1.302851 | 0.5102041 | 72 | 75 | -3.058513 | -0.06543918
147 | 1.302851 | 0.5170068 | 71 | 76 | -3.065655 | -0.06509728
147 | 1.302851 | 0.5238095 | 70 | 77 | -3.069449 | -0.06635093
147 | 1.302851 | 0.5306122 | 69 | 78 | -3.075212 | -0.06755107
147 | 1.302851 | 0.537415 | 68 | 79 | -3.079658 | -0.06586068
147 | 1.302851 | 0.5442177 | 67 | 80 | -3.085932 | -0.06602443
147 | 1.302851 | 0.5510204 | 66 | 81 | -3.089869 | -0.06638666
147 | 1.302851 | 0.5578231 | 65 | 82 | -3.094486 | -0.06616269
147 | 1.302851 | 0.5646259 | 64 | 83 | -3.099875 | -0.06620532
147 | 1.302851 | 0.5714286 | 63 | 84 | -3.104189 | -0.06318178
147 | 1.302851 | 0.5782313 | 62 | 85 | -3.110146 | -0.06509525
147 | 1.302851 | 0.585034 | 61 | 86 | -3.114611 | -0.06418718
147 | 1.302851 | 0.5918367 | 60 | 87 | -3.119895 | -0.06431614
147 | 1.302851 | 0.5986395 | 59 | 88 | -3.12425 | -0.06310611
147 | 1.302851 | 0.6054422 | 58 | 89 | -3.129882 | -0.06539958
147 | 1.302851 | 0.6122449 | 57 | 90 | -3.135328 | -0.06450855
147 | 1.302851 | 0.6190476 | 56 | 91 | -3.138871 | -0.06191823
147 | 1.302851 | 0.6258503 | 55 | 92 | -3.143864 | -0.0617079
147 | 1.302851 | 0.6326531 | 54 | 93 | -3.14807 | -0.06139053
147 | 1.302851 | 0.6394558 | 53 | 94 | -3.151208 | -0.06065383
147 | 1.302851 | 0.6462585 | 52 | 95 | -3.158584 | -0.06034194
147 | 1.302851 | 0.6530612 | 51 | 96 | -3.162746 | -0.05870313
147 | 1.302851 | 0.6598639 | 50 | 97 | -3.166022 | -0.0593161
147 | 1.302851 | 0.6666667 | 49 | 98 | -3.170442 | -0.05929285
147 | 1.302851 | 0.6734694 | 48 | 99 | -3.175052 | -0.05819353
147 | 1.302851 | 0.6802721 | 47 | 100 | -3.181631 | -0.05959668
147 | 1.302851 | 0.6870748 | 46 | 101 | -3.185698 | -0.05757737
147 | 1.302851 | 0.6938776 | 45 | 102 | -3.189385 | -0.05774884
147 | 1.302851 | 0.7006803 | 44 | 103 | -3.193658 | -0.05585064
147 | 1.302851 | 0.707483 | 43 | 104 | -3.199722 | -0.05533557
147 | 1.302851 | 0.7142857 | 42 | 105 | -3.201629 | -0.0536712
147 | 1.302851 | 0.7210884 | 41 | 106 | -3.207442 | -0.05382953
147 | 1.302851 | 0.7278912 | 40 | 107 | -3.21227 | -0.05373992
147 | 1.302851 | 0.7346939 | 39 | 108 | -3.215348 | -0.05084948
147 | 1.302851 | 0.7414966 | 38 | 109 | -3.220555 | -0.05273329
147 | 1.302851 | 0.7482993 | 37 | 110 | -3.22534 | -0.05009542
147 | 1.302851 | 0.755102 | 36 | 111 | -3.228866 | -0.05073918
147 | 1.302851 | 0.7619048 | 35 | 112 | -3.23364 | -0.04889303
147 | 1.302851 | 0.7687075 | 34 | 113 | -3.237266 | -0.04732714
147 | 1.302851 | 0.7755102 | 33 | 114 | -3.240493 | -0.04679287
147 | 1.302851 | 0.7823129 | 32 | 115 | -3.24618 | -0.04512251
147 | 1.302851 | 0.7891156 | 31 | 116 | -3.25109 | -0.04549868
147 | 1.302851 | 0.7959184 | 30 | 117 | -3.252492 | -0.04337115
147 | 1.302851 | 0.8027211 | 29 | 118 | -3.257495 | -0.04244643
147 | 1.302851 | 0.8095238 | 28 | 119 | -3.261749 | -0.0409237
147 | 1.302851 | 0.8163265 | 27 | 120 | -3.265505 | -0.04081091
147 | 1.302851 | 0.8231293 | 26 | 121 | -3.269757 | -0.03902602
147 | 1.302851 | 0.829932 | 25 | 122 | -3.273889 | -0.03820616
147 | 1.302851 | 0.8367347 | 24 | 123 | -3.277157 | -0.03647191
147 | 1.302851 | 0.8435374 | 23 | 124 | -3.281724 | -0.03584349
147 | 1.302851 | 0.8503401 | 22 | 125 | -3.284994 | -0.03423538
147 | 1.302851 | 0.8571429 | 21 | 126 | -3.289488 | -0.03219415
147 | 1.302851 | 0.8639456 | 20 | 127 | -3.29399 | -0.0327891
147 | 1.302851 | 0.8707483 | 19 | 128 | -3.297001 | -0.02946528
147 | 1.302851 | 0.877551 | 18 | 129 | -3.300211 | -0.02879918
147 | 1.302851 | 0.8843537 | 17 | 130 | -3.30502 | -0.02746473
147 | 1.302851 | 0.8911565 | 16 | 131 | -3.30843 | -0.02518501
147 | 1.302851 | 0.8979592 | 15 | 132 | -3.312111 | -0.02458061
147 | 1.302851 | 0.9047619 | 14 | 133 | -3.31657 | -0.02440735
147 | 1.302851 | 0.9115646 | 13 | 134 | -3.31946 | -0.02212478
147 | 1.302851 | 0.9183673 | 12 | 135 | -3.323135 | -0.0201138
147 | 1.302851 | 0.9251701 | 11 | 136 | -3.326802 | -0.01914919
147 | 1.302851 | 0.9319728 | 10 | 137 | -3.330876 | -0.01726571
147 | 1.302851 | 0.9387755 | 9 | 138 | -3.334158 | -0.01616676
147 | 1.302851 | 0.9455782 | 8 | 139 | -3.33744 | -0.01389102
147 | 1.302851 | 0.952381 | 7 | 140 | -3.341115 | -0.01279207
147 | 1.302851 | 0.9591837 | 6 | 141 | -3.344397 | -0.01130086
147 | 1.302851 | 0.9659864 | 5 | 142 | -3.347679 | -0.009025118
147 | 1.302851 | 0.9727891 | 4 | 143 | -3.350961 | -0.007533905
147 | 1.302851 | 0.9795918 | 3 | 144 | -3.354243 | -0.005650429
147 | 1.302851 | 0.9863946 | 2 | 145 | -3.357525 | -0.003766952
147 | 1.302851 | 0.9931973 | 1 | 146 | -3.360807 | -0.001883476
147 | 1.302851 | 1 | 0 | 147 | -3.36409 | 0
309 | 1.737135 | 0 | 309 | 0 | -2.682032 | 0
309 | 1.737135 | 0.09708738 | 279 | 30 | -2.784384 | -0.02434009
309 | 1.737135 | 0.197411 | 248 | 61 | -2.880301 | -0.04222136
309 | 1.737135 | 0.2977346 | 217 | 92 | -2.971645 | -0.05644676
309 | 1.737135 | 0.3980583 | 186 | 123 | -3.05884 | -0.06531643
309 | 1.737135 | 0.4983819 | 155 | 154 | -3.14026 | -0.06848902
309 | 1.737135 | 0.5987055 | 124 | 185 | -3.216069 | -0.06473965
309 | 1.737135 | 0.6990291 | 93 | 216 | -3.285899 | -0.05611524
309 | 1.737135 | 0.7993528 | 62 | 247 | -3.351501 | -0.0444707
309 | 1.737135 | 0.8996764 | 31 | 278 | -3.410221 | -0.02372502
309 | 1.737135 | 1 | 0 | 309 | -3.463913 | 0
561 | 2.171418 | 0 | 561 | 0 | -2.731184 | 0
561 | 2.171418 | 0.09982175 | 505 | 56 | -2.836283 | -0.02464005
561 | 2.171418 | 0.1996435 | 449 | 112 | -2.934076 | -0.0419844
561 | 2.171418 | 0.2994652 | 393 | 168 | -3.026898 | -0.05607023
561 | 2.171418 | 0.399287 | 337 | 224 | -3.114527 | -0.06385617
561 | 2.171418 | 0.4991087 | 281 | 280 | -3.197979 | -0.06817159
561 | 2.171418 | 0.5989305 | 225 | 336 | -3.273805 | -0.06442251
561 | 2.171418 | 0.6987522 | 169 | 392 | -3.34531 | -0.0576736
561 | 2.171418 | 0.798574 | 113 | 448 | -3.411432 | -0.04325125
561 | 2.171418 | 0.8983957 | 57 | 504 | -3.471072 | -0.02431811
561 | 2.171418 | 1 | 0 | 561 | -3.527394 | 0
923 | 2.605702 | 0 | 923 | 0 | -2.765153 | 0
923 | 2.605702 | 0.09967497 | 831 | 92 | -2.870312 | -0.02344582
923 | 2.605702 | 0.1993499 | 739 | 184 | -2.969586 | -0.04235156
923 | 2.605702 | 0.2990249 | 647 | 276 | -3.063024 | -0.0552727
923 | 2.605702 | 0.3997833 | 554 | 369 | -3.153314 | -0.06463992
923 | 2.605702 | 0.4994583 | 462 | 461 | -3.236742 | -0.06820229
923 | 2.605702 | 0.5991333 | 370 | 553 | -3.314221 | -0.06583099
923 | 2.605702 | 0.6998917 | 277 | 646 | -3.387261 | -0.05712458
923 | 2.605702 | 0.7995666 | 185 | 738 | -3.453676 | -0.04308152
923 | 2.605702 | 0.8992416 | 93 | 830 | -3.514505 | -0.02396895
923 | 2.605702 | 1 | 0 | 923 | -3.571266 | 0
1415 | 3.039986 | 0 | 1415 | 0 | -2.790017 | 0
1415 | 3.039986 | 0.09964664 | 1274 | 141 | -2.895297 | -0.02346686
1415 | 3.039986 | 0.2 | 1132 | 283 | -2.995398 | -0.04197757
1415 | 3.039986 | 0.2996466 | 991 | 424 | -3.090691 | -0.05616543
1415 | 3.039986 | 0.4 | 849 | 566 | -3.180937 | -0.06491717
1415 | 3.039986 | 0.4996466 | 708 | 707 | -3.264732 | -0.06721107
1415 | 3.039986 | 0.6 | 566 | 849 | -3.344267 | -0.06440224
1415 | 3.039986 | 0.6996466 | 425 | 990 | -3.416757 | -0.05627198
1415 | 3.039986 | 0.8 | 283 | 1132 | -3.48479 | -0.0425771
1415 | 3.039986 | 0.8996466 | 142 | 1273 | -3.54567 | -0.02350635
1415 | 3.039986 | 1 | 0 | 1415 | -3.603378 | 0
2057 | 3.47427 | 0 | 2057 | 0 | -2.808997 | 0
2057 | 3.47427 | 0.0996597 | 1852 | 205 | -2.914649 | -0.02325768
2057 | 3.47427 | 0.1998055 | 1646 | 411 | -3.015392 | -0.04213571
2057 | 3.47427 | 0.2999514 | 1440 | 617 | -3.11132 | -0.05576155
2057 | 3.47427 | 0.3996111 | 1235 | 822 | -3.201717 | -0.06449105
2057 | 3.47427 | 0.4997569 | 1029 | 1028 | -3.286441 | -0.06671714
2057 | 3.47427 | 0.5999028 | 823 | 1234 | -3.36586 | -0.06406966
2057 | 3.47427 | 0.6995625 | 618 | 1439 | -3.43962 | -0.05610222
2057 | 3.47427 | 0.7997083 | 412 | 1645 | -3.50815 | -0.04256935
2057 | 3.47427 | 0.8998542 | 206 | 1851 | -3.56994 | -0.02343195
2057 | 3.47427 | 1 | 0 | 2057 | -3.627891 | 0
2869 | 3.908553 | 0 | 2869 | 0 | -2.823958 | 0
2869 | 3.908553 | 0.0996863 | 2583 | 286 | -2.931405 | -0.02310234
2869 | 3.908553 | 0.1997212 | 2296 | 573 | -3.03109 | -0.04205234
2869 | 3.908553 | 0.299756 | 2009 | 860 | -3.127162 | -0.05503751
2869 | 3.908553 | 0.3997909 | 1722 | 1147 | -3.218242 | -0.06324018
2869 | 3.908553 | 0.4998257 | 1435 | 1434 | -3.303468 | -0.06601042
2869 | 3.908553 | 0.5998606 | 1148 | 1721 | -3.383549 | -0.06340724
2869 | 3.908553 | 0.6998954 | 861 | 2008 | -3.457708 | -0.0555145
2869 | 3.908553 | 0.7999303 | 574 | 2295 | -3.526313 | -0.04235515
2869 | 3.908553 | 0.8999651 | 287 | 2582 | -3.588637 | -0.02325929
2869 | 3.908553 | 1 | 0 | 2869 | -3.647213 | 0
3871 | 4.342837 | 0 | 3871 | 0 | -2.836052 | 0
3871 | 4.342837 | 0.09997417 | 3484 | 387 | -2.943912 | -0.02315642
3871 | 4.342837 | 0.1999483 | 3097 | 774 | -3.043876 | -0.04152116
3871 | 4.342837 | 0.2999225 | 2710 | 1161 | -3.140369 | -0.05497042
3871 | 4.342837 | 0.3998967 | 2323 | 1548 | -3.231775 | -0.06243161
3871 | 4.342837 | 0.4998708 | 1936 | 1935 | -3.317428 | -0.06528135
3871 | 4.342837 | 0.599845 | 1549 | 2322 | -3.39791 | -0.06292989
3871 | 4.342837 | 0.6998192 | 1162 | 2709 | -3.472332 | -0.05469707
3871 | 4.342837 | 0.7997933 | 775 | 3096 | -3.54115 | -0.0419188
3871 | 4.342837 | 0.8997675 | 388 | 3483 | -3.603741 | -0.02327976
3871 | 4.342837 | 1 | 0 | 3871 | -3.662834 | 0
5083 | 4.777121 | 0 | 5083 | 0 | -2.846032 | 0
5083 | 4.777121 | 0.09994098 | 4575 | 508 | -2.952305 | -0.02285426
5083 | 4.777121 | 0.199882 | 4067 | 1016 | -3.054279 | -0.04133805
5083 | 4.777121 | 0.2998229 | 3559 | 1524 | -3.151095 | -0.05436479
5083 | 4.777121 | 0.3999607 | 3050 | 2033 | -3.243121 | -0.06219748
5083 | 4.777121 | 0.4999016 | 2542 | 2541 | -3.328887 | -0.06430397
5083 | 4.777121 | 0.5998426 | 2034 | 3049 | -3.40917 | -0.06214912
5083 | 4.777121 | 0.6999803 | 1525 | 3558 | -3.484104 | -0.05448107
5083 | 4.777121 | 0.7999213 | 1017 | 4066 | -3.553128 | -0.04144978
5083 | 4.777121 | 0.8998623 | 509 | 4574 | -3.616368 | -0.02309753
5083 | 4.777121 | 1 | 0 | 5083 | -3.675722 | 0
6525 | 5.211404 | 0 | 6525 | 0 | -2.854405 | 0
6525 | 5.211404 | 0.09992337 | 5873 | 652 | -2.962371 | -0.02284002
6525 | 5.211404 | 0.2 | 5220 | 1305 | -3.063113 | -0.04083763
6525 | 5.211404 | 0.2999234 | 4568 | 1957 | -3.160197 | -0.05376499
6525 | 5.211404 | 0.4 | 3915 | 2610 | -3.251839 | -0.06159607
6525 | 5.211404 | 0.4999234 | 3263 | 3262 | -3.338122 | -0.06405057
6525 | 5.211404 | 0.6 | 2610 | 3915 | -3.419004 | -0.06161624
6525 | 5.211404 | 0.6999234 | 1958 | 4567 | -3.493716 | -0.05395034
6525 | 5.211404 | 0.8 | 1305 | 5220 | -3.563431 | -0.04135598
6525 | 5.211404 | 0.8999234 | 653 | 5872 | -3.626869 | -0.02283895
6525 | 5.211404 | 1 | 0 | 6525 | -3.686537 | 0