## Sheet1
num_atoms | diameter | composition_Cu | n_Ag | n_Cu | CE | EE
13 | 0.4342837 | 0 | 13 | 0 | -2.152429 | 0
13 | 0.4342837 | 0.07692308 | 12 | 1 | -2.214426 | -0.03168836
13 | 0.4342837 | 0.1538462 | 11 | 2 | -2.232547 | -0.01950172
13 | 0.4342837 | 0.2307692 | 10 | 3 | -2.254487 | -0.01113346
13 | 0.4342837 | 0.3076923 | 9 | 4 | -2.280245 | -0.006583577
13 | 0.4342837 | 0.3846154 | 8 | 5 | -2.306003 | -0.002033692
13 | 0.4342837 | 0.4615385 | 7 | 6 | -2.331761 | 0.002516193
13 | 0.4342837 | 0.5384615 | 6 | 7 | -2.361338 | 0.003247702
13 | 0.4342837 | 0.6153846 | 5 | 8 | -2.387096 | 0.007797587
13 | 0.4342837 | 0.6923077 | 4 | 9 | -2.416672 | 0.008529096
13 | 0.4342837 | 0.7692308 | 3 | 10 | -2.446249 | 0.009260604
13 | 0.4342837 | 0.8461538 | 2 | 11 | -2.475825 | 0.009992113
13 | 0.4342837 | 0.9230769 | 1 | 12 | -2.50922 | 0.006905245
13 | 0.4342837 | 1 | 0 | 13 | -2.546433 | 0
55 | 0.8685674 | 0 | 55 | 0 | -2.46621 | 0
55 | 0.8685674 | 0.01818182 | 54 | 1 | -2.47488 | -0.0004619644
55 | 0.8685674 | 0.03636364 | 53 | 2 | -2.484188 | -0.001562111
55 | 0.8685674 | 0.05454545 | 52 | 3 | -2.494134 | -0.003300439
55 | 0.8685674 | 0.07272727 | 51 | 4 | -2.50408 | -0.005038767
55 | 0.8685674 | 0.09090909 | 50 | 5 | -2.514027 | -0.006777095
55 | 0.8685674 | 0.1090909 | 49 | 6 | -2.524611 | -0.008515423
55 | 0.8685674 | 0.1272727 | 48 | 7 | -2.534558 | -0.01089193
55 | 0.8685674 | 0.1454545 | 47 | 8 | -2.545142 | -0.008870779
55 | 0.8685674 | 0.1636364 | 46 | 9 | -2.556237 | -0.006864876
55 | 0.8685674 | 0.1818182 | 45 | 10 | -2.56746 | -0.004843722
55 | 0.8685674 | 0.2 | 44 | 11 | -2.578682 | -0.007858414
55 | 0.8685674 | 0.2181818 | 43 | 12 | -2.590543 | -0.006747048
55 | 0.8685674 | 0.2363636 | 42 | 13 | -2.603042 | -0.009138808
55 | 0.8685674 | 0.2545455 | 41 | 14 | -2.609229 | -0.003429887
55 | 0.8685674 | 0.2727273 | 40 | 15 | -2.616198 | -0.01219032
55 | 0.8685674 | 0.2909091 | 39 | 16 | -2.623166 | -0.009602698
55 | 0.8685674 | 0.3090909 | 38 | 17 | -2.630916 | -0.01144513
55 | 0.8685674 | 0.3272727 | 37 | 18 | -2.637885 | -0.005951347
55 | 0.8685674 | 0.3454545 | 36 | 19 | -2.644072 | -0.00688082
55 | 0.8685674 | 0.3636364 | 35 | 20 | -2.652603 | -0.01181006
55 | 0.8685674 | 0.3818182 | 34 | 21 | -2.65879 | -0.005821524
55 | 0.8685674 | 0.4 | 33 | 22 | -2.66654 | -0.001037641
55 | 0.8685674 | 0.4181818 | 32 | 23 | -2.673509 | -0.0007078854
55 | 0.8685674 | 0.4363636 | 31 | 24 | -2.683604 | -0.01474443
55 | 0.8685674 | 0.4545455 | 30 | 25 | -2.688227 | -0.00316371
55 | 0.8685674 | 0.4727273 | 29 | 26 | -2.696759 | -0.006805328
55 | 0.8685674 | 0.4909091 | 28 | 27 | -2.704509 | -0.01180741
55 | 0.8685674 | 0.5090909 | 27 | 28 | -2.712788 | -0.01675376
55 | 0.8685674 | 0.5272727 | 26 | 29 | -2.720791 | 0.0008956499
55 | 0.8685674 | 0.5454545 | 25 | 30 | -2.726196 | -0.006624816
55 | 0.8685674 | 0.5636364 | 24 | 31 | -2.737073 | -0.01563258
55 | 0.8685674 | 0.5818182 | 23 | 32 | -2.745604 | -0.007766622
55 | 0.8685674 | 0.6 | 22 | 33 | -2.751791 | -0.0008814242
55 | 0.8685674 | 0.6181818 | 21 | 34 | -2.761105 | -0.008534889
55 | 0.8685674 | 0.6363636 | 20 | 35 | -2.768073 | -0.01023502
55 | 0.8685674 | 0.6545455 | 19 | 36 | -2.776605 | -0.01243499
55 | 0.8685674 | 0.6727273 | 18 | 37 | -2.784355 | -0.01003491
55 | 0.8685674 | 0.6909091 | 17 | 38 | -2.792105 | -0.0112665
55 | 0.8685674 | 0.7090909 | 16 | 39 | -2.800637 | -0.01171649
55 | 0.8685674 | 0.7272727 | 15 | 40 | -2.80995 | -0.005287438
55 | 0.8685674 | 0.7454545 | 14 | 41 | -2.8177 | -0.009050634
55 | 0.8685674 | 0.7636364 | 13 | 42 | -2.826232 | -0.01359544
55 | 0.8685674 | 0.7818182 | 12 | 43 | -2.835545 | -0.009758444
55 | 0.8685674 | 0.8 | 11 | 44 | -2.842387 | -0.008266278
55 | 0.8685674 | 0.8181818 | 10 | 45 | -2.84923 | -0.01118741
55 | 0.8685674 | 0.8363636 | 9 | 46 | -2.856072 | -0.007350411
55 | 0.8685674 | 0.8545455 | 8 | 47 | -2.862914 | -0.008455697
55 | 0.8685674 | 0.8727273 | 7 | 48 | -2.869756 | -0.009560983
55 | 0.8685674 | 0.8909091 | 6 | 49 | -2.876598 | -0.008195128
55 | 0.8685674 | 0.9090909 | 5 | 50 | -2.88344 | -0.006829274
55 | 0.8685674 | 0.9272727 | 4 | 51 | -2.890283 | -0.005463419
55 | 0.8685674 | 0.9454545 | 3 | 52 | -2.897125 | -0.004097564
55 | 0.8685674 | 0.9636364 | 2 | 53 | -2.903967 | -0.002731709
55 | 0.8685674 | 0.9818182 | 1 | 54 | -2.910809 | -0.001365855
55 | 0.8685674 | 1 | 0 | 55 | -2.917651 | 0
147 | 1.302851 | 0 | 147 | 0 | -2.604741 | 0
147 | 1.302851 | 0.006802721 | 146 | 1 | -2.607985 | -3.380436e-07
147 | 1.302851 | 0.01360544 | 145 | 2 | -2.611229 | -6.760871e-07
147 | 1.302851 | 0.02040816 | 144 | 3 | -2.614473 | -1.014131e-06
147 | 1.302851 | 0.02721088 | 143 | 4 | -2.617717 | -1.352174e-06
147 | 1.302851 | 0.03401361 | 142 | 5 | -2.620961 | 5.941374e-05
147 | 1.302851 | 0.04081633 | 141 | 6 | -2.624382 | -0.0001491478
147 | 1.302851 | 0.04761905 | 140 | 7 | -2.627149 | 0.0006984388
147 | 1.302851 | 0.05442177 | 139 | 8 | -2.630601 | 0.001211527
147 | 1.302851 | 0.06122449 | 138 | 9 | -2.63423 | 0.001598147
147 | 1.302851 | 0.06802721 | 137 | 10 | -2.637236 | 0.001818887
147 | 1.302851 | 0.07482993 | 136 | 11 | -2.641417 | 0.001310446
147 | 1.302851 | 0.08163265 | 135 | 12 | -2.643406 | 0.002811365
147 | 1.302851 | 0.08843537 | 134 | 13 | -2.646411 | 0.005129576
147 | 1.302851 | 0.0952381 | 133 | 14 | -2.650849 | 0.003863122
147 | 1.302851 | 0.1020408 | 132 | 15 | -2.653571 | 0.003852868
147 | 1.302851 | 0.1088435 | 131 | 16 | -2.657944 | 0.003844935
147 | 1.302851 | 0.1156463 | 130 | 17 | -2.661556 | 0.003753515
147 | 1.302851 | 0.122449 | 129 | 18 | -2.665435 | 0.004937405
147 | 1.302851 | 0.1292517 | 128 | 19 | -2.668856 | 0.0061125
147 | 1.302851 | 0.1360544 | 127 | 20 | -2.669755 | 0.0070837
147 | 1.302851 | 0.1428571 | 126 | 21 | -2.675439 | 0.008371257
147 | 1.302851 | 0.1496599 | 125 | 22 | -2.677971 | 0.008077046
147 | 1.302851 | 0.1564626 | 124 | 23 | -2.681701 | 0.008350401
147 | 1.302851 | 0.1632653 | 123 | 24 | -2.686594 | 0.005963825
147 | 1.302851 | 0.170068 | 122 | 25 | -2.689226 | 0.00934182
147 | 1.302851 | 0.1768707 | 121 | 26 | -2.693554 | 0.009067838
147 | 1.302851 | 0.1836735 | 120 | 27 | -2.696421 | 0.009795023
147 | 1.302851 | 0.1904762 | 119 | 28 | -2.700697 | 0.006620554
147 | 1.302851 | 0.1972789 | 118 | 29 | -2.704592 | 0.01401731
147 | 1.302851 | 0.2040816 | 117 | 30 | -2.708839 | 0.008992373
147 | 1.302851 | 0.2108844 | 116 | 31 | -2.713025 | 0.00905949
147 | 1.302851 | 0.2176871 | 115 | 32 | -2.71702 | 0.01186037
147 | 1.302851 | 0.2244898 | 114 | 33 | -2.721088 | 0.01375862
147 | 1.302851 | 0.2312925 | 113 | 34 | -2.722869 | 0.01028795
147 | 1.302851 | 0.2380952 | 112 | 35 | -2.729456 | 0.01169246
147 | 1.302851 | 0.244898 | 111 | 36 | -2.73388 | 0.01380203
147 | 1.302851 | 0.2517007 | 110 | 37 | -2.736903 | 0.01307031
147 | 1.302851 | 0.2585034 | 109 | 38 | -2.738983 | 0.01442726
147 | 1.302851 | 0.2653061 | 108 | 39 | -2.742865 | 0.00831544
147 | 1.302851 | 0.2721088 | 107 | 40 | -2.7463 | 0.008996887
147 | 1.302851 | 0.2789116 | 106 | 41 | -2.751822 | 0.01432754
147 | 1.302851 | 0.2857143 | 105 | 42 | -2.755765 | 0.01544342
147 | 1.302851 | 0.292517 | 104 | 43 | -2.759964 | 0.01366307
147 | 1.302851 | 0.2993197 | 103 | 44 | -2.764593 | 0.007424241
147 | 1.302851 | 0.3061224 | 102 | 45 | -2.767142 | 0.0164267
147 | 1.302851 | 0.3129252 | 101 | 46 | -2.772421 | 0.01542619
147 | 1.302851 | 0.3197279 | 100 | 47 | -2.77689 | 0.01546623
147 | 1.302851 | 0.3265306 | 99 | 48 | -2.780819 | 0.01680745
147 | 1.302851 | 0.3333333 | 98 | 49 | -2.784988 | 0.01311508
147 | 1.302851 | 0.3401361 | 97 | 50 | -2.789156 | 0.01607793
147 | 1.302851 | 0.3469388 | 96 | 51 | -2.793325 | 0.01497581
147 | 1.302851 | 0.3537415 | 95 | 52 | -2.797493 | 0.01614869
147 | 1.302851 | 0.3605442 | 94 | 53 | -2.801692 | 0.01817471
147 | 1.302851 | 0.3673469 | 93 | 54 | -2.806099 | 0.01899921
147 | 1.302851 | 0.3741497 | 92 | 55 | -2.810745 | 0.01577892
147 | 1.302851 | 0.3809524 | 91 | 56 | -2.813429 | 0.01263824
147 | 1.302851 | 0.3877551 | 90 | 57 | -2.816113 | 0.009143944
147 | 1.302851 | 0.3945578 | 89 | 58 | -2.818796 | 0.01568084
147 | 1.302851 | 0.4013605 | 88 | 59 | -2.82148 | 0.01178307
147 | 1.302851 | 0.4081633 | 87 | 60 | -2.824164 | 0.009729042
147 | 1.302851 | 0.414966 | 86 | 61 | -2.826848 | 0.0146198
147 | 1.302851 | 0.4217687 | 85 | 62 | -2.829531 | 0.01688768
147 | 1.302851 | 0.4285714 | 84 | 63 | -2.832215 | 0.01467773
147 | 1.302851 | 0.4353741 | 83 | 64 | -2.834899 | 0.008139748
147 | 1.302851 | 0.4421769 | 82 | 65 | -2.837583 | 0.02018458
147 | 1.302851 | 0.4489796 | 81 | 66 | -2.840527 | 0.01676116
147 | 1.302851 | 0.4557823 | 80 | 67 | -2.84295 | 0.01592163
147 | 1.302851 | 0.462585 | 79 | 68 | -2.845634 | 0.01467131
147 | 1.302851 | 0.4693878 | 78 | 69 | -2.848579 | 0.01435904
147 | 1.302851 | 0.4761905 | 77 | 70 | -2.851001 | 0.01895073
147 | 1.302851 | 0.4829932 | 76 | 71 | -2.853685 | 0.01636825
147 | 1.302851 | 0.4897959 | 75 | 72 | -2.85663 | 0.01012873
147 | 1.302851 | 0.4965986 | 74 | 73 | -2.859867 | 0.01284834
147 | 1.302851 | 0.5034014 | 73 | 74 | -2.861997 | 0.01275214
147 | 1.302851 | 0.5102041 | 72 | 75 | -2.864681 | 0.01369447
147 | 1.302851 | 0.5170068 | 71 | 76 | -2.867642 | 0.01688625
147 | 1.302851 | 0.5238095 | 70 | 77 | -2.870017 | 0.01592431
147 | 1.302851 | 0.5306122 | 69 | 78 | -2.873547 | 0.009292883
147 | 1.302851 | 0.537415 | 68 | 79 | -2.875938 | 0.01054894
147 | 1.302851 | 0.5442177 | 67 | 80 | -2.878345 | 0.01837455
147 | 1.302851 | 0.5510204 | 66 | 81 | -2.881267 | 0.01324754
147 | 1.302851 | 0.5578231 | 65 | 82 | -2.88508 | 0.01858036
147 | 1.302851 | 0.5646259 | 64 | 83 | -2.887195 | 0.01529064
147 | 1.302851 | 0.5714286 | 63 | 84 | -2.890441 | 0.01326811
147 | 1.302851 | 0.5782313 | 62 | 85 | -2.893408 | 0.01224453
147 | 1.302851 | 0.585034 | 61 | 86 | -2.896069 | 0.0109069
147 | 1.302851 | 0.5918367 | 60 | 87 | -2.89876 | 0.002418934
147 | 1.302851 | 0.5986395 | 59 | 88 | -2.903151 | 0.01169348
147 | 1.302851 | 0.6054422 | 58 | 89 | -2.905543 | 0.0151724
147 | 1.302851 | 0.6122449 | 57 | 90 | -2.907927 | 0.009270148
147 | 1.302851 | 0.6190476 | 56 | 91 | -2.910326 | 0.01492324
147 | 1.302851 | 0.6258503 | 55 | 92 | -2.913856 | 0.01626055
147 | 1.302851 | 0.6326531 | 54 | 93 | -2.917954 | 0.003918248
147 | 1.302851 | 0.6394558 | 53 | 94 | -2.919793 | 0.003135928
147 | 1.302851 | 0.6462585 | 52 | 95 | -2.922167 | 0.001923634
147 | 1.302851 | 0.6530612 | 51 | 96 | -2.92599 | 0.009306727
147 | 1.302851 | 0.6598639 | 50 | 97 | -2.929827 | 0.00608072
147 | 1.302851 | 0.6666667 | 49 | 98 | -2.932496 | 0.01234132
147 | 1.302851 | 0.6734694 | 48 | 99 | -2.936025 | 0.008566319
147 | 1.302851 | 0.6802721 | 47 | 100 | -2.939271 | 0.005126343
147 | 1.302851 | 0.6870748 | 46 | 101 | -2.942532 | 0.00511138
147 | 1.302851 | 0.6938776 | 45 | 102 | -2.944922 | 0.007452726
147 | 1.302851 | 0.7006803 | 44 | 103 | -2.947882 | 0.008344183
147 | 1.302851 | 0.707483 | 43 | 104 | -2.951428 | 0.005354076
147 | 1.302851 | 0.7142857 | 42 | 105 | -2.954096 | 0.0132624
147 | 1.302851 | 0.7210884 | 41 | 106 | -2.956196 | 0.006168061
147 | 1.302851 | 0.7278912 | 40 | 107 | -2.960309 | -0.0007854949
147 | 1.302851 | 0.7346939 | 39 | 108 | -2.963562 | 0.004652998
147 | 1.302851 | 0.7414966 | 38 | 109 | -2.966247 | 0.003647442
147 | 1.302851 | 0.7482993 | 37 | 110 | -2.969501 | 0.008350037
147 | 1.302851 | 0.755102 | 36 | 111 | -2.972167 | 0.004512867
147 | 1.302851 | 0.7619048 | 35 | 112 | -2.976281 | 0.004903809
147 | 1.302851 | 0.7687075 | 34 | 113 | -2.979242 | -0.0003166973
147 | 1.302851 | 0.7755102 | 33 | 114 | -2.982788 | 0.003257123
147 | 1.302851 | 0.7823129 | 32 | 115 | -2.98604 | -0.0007607924
147 | 1.302851 | 0.7891156 | 31 | 116 | -2.989294 | 0.002159067
147 | 1.302851 | 0.7959184 | 30 | 117 | -2.991099 | -0.003411739
147 | 1.302851 | 0.8027211 | 29 | 118 | -2.995506 | 0.005685211
147 | 1.302851 | 0.8095238 | 28 | 119 | -2.99876 | 0.005509728
147 | 1.302851 | 0.8163265 | 27 | 120 | -3.001444 | 0.0003475735
147 | 1.302851 | 0.8231293 | 26 | 121 | -3.004989 | 0.001488876
147 | 1.302851 | 0.829932 | 25 | 122 | -3.008241 | -0.001526196
147 | 1.302851 | 0.8367347 | 24 | 123 | -3.011202 | -0.003032626
147 | 1.302851 | 0.8435374 | 23 | 124 | -3.014464 | -0.003311816
147 | 1.302851 | 0.8503401 | 22 | 125 | -3.017415 | -0.001125158
147 | 1.302851 | 0.8571429 | 21 | 126 | -3.020669 | -0.00377627
147 | 1.302851 | 0.8639456 | 20 | 127 | -3.024791 | -0.0040278
147 | 1.302851 | 0.8707483 | 19 | 128 | -3.027467 | 6.194527e-05
147 | 1.302851 | 0.877551 | 18 | 129 | -3.030719 | -0.003166909
147 | 1.302851 | 0.8843537 | 17 | 130 | -3.033972 | -0.003207262
147 | 1.302851 | 0.8911565 | 16 | 131 | -3.037225 | -0.001197946
147 | 1.302851 | 0.8979592 | 15 | 132 | -3.04077 | -0.00242506
147 | 1.302851 | 0.9047619 | 14 | 133 | -3.044023 | -0.001681872
147 | 1.302851 | 0.9115646 | 13 | 134 | -3.047276 | -0.004836586
147 | 1.302851 | 0.9183673 | 12 | 135 | -3.050821 | -0.002484156
147 | 1.302851 | 0.9251701 | 11 | 136 | -3.053381 | -0.003478876
147 | 1.302851 | 0.9319728 | 10 | 137 | -3.055941 | -0.001210851
147 | 1.302851 | 0.9387755 | 9 | 138 | -3.058501 | -0.002795338
147 | 1.302851 | 0.9455782 | 8 | 139 | -3.061061 | -0.003497619
147 | 1.302851 | 0.952381 | 7 | 140 | -3.063621 | -0.004784779
147 | 1.302851 | 0.9591837 | 6 | 141 | -3.066181 | -0.004101239
147 | 1.302851 | 0.9659864 | 5 | 142 | -3.068741 | -0.003417699
147 | 1.302851 | 0.9727891 | 4 | 143 | -3.071301 | -0.002734159
147 | 1.302851 | 0.9795918 | 3 | 144 | -3.073861 | -0.00205062
147 | 1.302851 | 0.9863946 | 2 | 145 | -3.076421 | -0.00136708
147 | 1.302851 | 0.9931973 | 1 | 146 | -3.078981 | -0.0006835399
147 | 1.302851 | 1 | 0 | 147 | -3.081541 | 0
309 | 1.737135 | 0 | 309 | 0 | -2.682032 | 0
309 | 1.737135 | 0.09708738 | 279 | 30 | -2.726823 | 0.009998772
309 | 1.737135 | 0.197411 | 248 | 61 | -2.775694 | 0.01862099
309 | 1.737135 | 0.2977346 | 217 | 92 | -2.834363 | 0.02068882
309 | 1.737135 | 0.3980583 | 186 | 123 | -2.89187 | 0.02312095
309 | 1.737135 | 0.4983819 | 155 | 154 | -2.949558 | 0.02040585
309 | 1.737135 | 0.5987055 | 124 | 185 | -2.99133 | 0.01328028
309 | 1.737135 | 0.6990291 | 93 | 216 | -3.035136 | 0.01441482
309 | 1.737135 | 0.7993528 | 62 | 247 | -3.080239 | 0.007774142
309 | 1.737135 | 0.8996764 | 31 | 278 | -3.128094 | 0.004037775
309 | 1.737135 | 1 | 0 | 309 | -3.17298 | 0
561 | 2.171418 | 0 | 561 | 0 | -2.731184 | 0
561 | 2.171418 | 0.09982175 | 505 | 56 | -2.775245 | 0.01213957
561 | 2.171418 | 0.1996435 | 449 | 112 | -2.823094 | 0.02002323
561 | 2.171418 | 0.2994652 | 393 | 168 | -2.876603 | 0.0239756
561 | 2.171418 | 0.399287 | 337 | 224 | -2.935645 | 0.02564941
561 | 2.171418 | 0.4991087 | 281 | 280 | -2.996756 | 0.02610538
561 | 2.171418 | 0.5989305 | 225 | 336 | -3.048122 | 0.02390555
561 | 2.171418 | 0.6987522 | 169 | 392 | -3.091827 | 0.0205494
561 | 2.171418 | 0.798574 | 113 | 448 | -3.137424 | 0.0105929
561 | 2.171418 | 0.8983957 | 57 | 504 | -3.18389 | 0.005325893
561 | 2.171418 | 1 | 0 | 561 | -3.23113 | 0
923 | 2.605702 | 0 | 923 | 0 | -2.765153 | 0
923 | 2.605702 | 0.09967497 | 831 | 92 | -2.805589 | 0.01209412
923 | 2.605702 | 0.1993499 | 739 | 184 | -2.853604 | 0.02125618
923 | 2.605702 | 0.2990249 | 647 | 276 | -2.907825 | 0.02588297
923 | 2.605702 | 0.3997833 | 554 | 369 | -2.964045 | 0.0278439
923 | 2.605702 | 0.4994583 | 462 | 461 | -3.024597 | 0.02987599
923 | 2.605702 | 0.5991333 | 370 | 553 | -3.08762 | 0.02717491
923 | 2.605702 | 0.6998917 | 277 | 646 | -3.130857 | 0.02107834
923 | 2.605702 | 0.7995666 | 185 | 738 | -3.177416 | 0.01591473
923 | 2.605702 | 0.8992416 | 93 | 830 | -3.223887 | 0.006792539
923 | 2.605702 | 1 | 0 | 923 | -3.271317 | 0
1415 | 3.039986 | 0 | 1415 | 0 | -2.790017 | 0
1415 | 3.039986 | 0.09964664 | 1274 | 141 | -2.831108 | 0.0140598
1415 | 3.039986 | 0.2 | 1132 | 283 | -2.877901 | 0.023234
1415 | 3.039986 | 0.2996466 | 991 | 424 | -2.9301 | 0.02858413
1415 | 3.039986 | 0.4 | 849 | 566 | -2.98647 | 0.03284043
1415 | 3.039986 | 0.4996466 | 708 | 707 | -3.045647 | 0.03312995
1415 | 3.039986 | 0.6 | 566 | 849 | -3.107783 | 0.03168603
1415 | 3.039986 | 0.6996466 | 425 | 990 | -3.160487 | 0.02601223
1415 | 3.039986 | 0.8 | 283 | 1132 | -3.205715 | 0.01866105
1415 | 3.039986 | 0.8996466 | 142 | 1273 | -3.253231 | 0.009161082
1415 | 3.039986 | 1 | 0 | 1415 | -3.300732 | 0
2057 | 3.47427 | 0 | 2057 | 0 | -2.808997 | 0
2057 | 3.47427 | 0.0996597 | 1852 | 205 | -2.850076 | 0.01400427
2057 | 3.47427 | 0.1998055 | 1646 | 411 | -2.896509 | 0.02390569
2057 | 3.47427 | 0.2999514 | 1440 | 617 | -2.948565 | 0.03080485
2057 | 3.47427 | 0.3996111 | 1235 | 822 | -3.004911 | 0.03412474
2057 | 3.47427 | 0.4997569 | 1029 | 1028 | -3.062551 | 0.03538792
2057 | 3.47427 | 0.5999028 | 823 | 1234 | -3.12329 | 0.03289772
2057 | 3.47427 | 0.6995625 | 618 | 1439 | -3.184267 | 0.02768187
2057 | 3.47427 | 0.7997083 | 412 | 1645 | -3.227041 | 0.02159581
2057 | 3.47427 | 0.8998542 | 206 | 1851 | -3.275662 | 0.01044569
2057 | 3.47427 | 1 | 0 | 2057 | -3.323186 | 0
2869 | 3.908553 | 0 | 2869 | 0 | -2.823958 | 0
2869 | 3.908553 | 0.0996863 | 2583 | 286 | -2.861824 | 0.01486599
2869 | 3.908553 | 0.1997212 | 2296 | 573 | -2.910037 | 0.02533864
2869 | 3.908553 | 0.299756 | 2009 | 860 | -2.961932 | 0.03306039
2869 | 3.908553 | 0.3997909 | 1722 | 1147 | -3.016743 | 0.03751828
2869 | 3.908553 | 0.4998257 | 1435 | 1434 | -3.074611 | 0.03797918
2869 | 3.908553 | 0.5998606 | 1148 | 1721 | -3.135246 | 0.03675343
2869 | 3.908553 | 0.6998954 | 861 | 2008 | -3.198974 | 0.03158793
2869 | 3.908553 | 0.7999303 | 574 | 2295 | -3.245133 | 0.02274437
2869 | 3.908553 | 0.8999651 | 287 | 2582 | -3.293265 | 0.01211103
2869 | 3.908553 | 1 | 0 | 2869 | -3.340886 | 0
3871 | 4.342837 | 0 | 3871 | 0 | -2.836052 | 0
3871 | 4.342837 | 0.09997417 | 3484 | 387 | -2.875753 | 0.01518624
3871 | 4.342837 | 0.1999483 | 3097 | 774 | -2.922088 | 0.02606627
3871 | 4.342837 | 0.2999225 | 2710 | 1161 | -2.973237 | 0.03449448
3871 | 4.342837 | 0.3998967 | 2323 | 1548 | -3.027005 | 0.03939161
3871 | 4.342837 | 0.4998708 | 1936 | 1935 | -3.084708 | 0.04100735
3871 | 4.342837 | 0.599845 | 1549 | 2322 | -3.144962 | 0.03812851
3871 | 4.342837 | 0.6998192 | 1162 | 2709 | -3.208804 | 0.03305956
3871 | 4.342837 | 0.7997933 | 775 | 3096 | -3.259313 | 0.02447144
3871 | 4.342837 | 0.8997675 | 388 | 3483 | -3.306943 | 0.012865
3871 | 4.342837 | 1 | 0 | 3871 | -3.355194 | 0
5083 | 4.777121 | 0 | 5083 | 0 | -2.846032 | 0
5083 | 4.777121 | 0.09994098 | 4575 | 508 | -2.883762 | 0.01556263
5083 | 4.777121 | 0.199882 | 4067 | 1016 | -2.931891 | 0.02723173
5083 | 4.777121 | 0.2998229 | 3559 | 1524 | -2.981491 | 0.03618274
5083 | 4.777121 | 0.3999607 | 3050 | 2033 | -3.035398 | 0.04126619
5083 | 4.777121 | 0.4999016 | 2542 | 2541 | -3.092131 | 0.04216518
5083 | 4.777121 | 0.5998426 | 2034 | 3049 | -3.152327 | 0.04027844
5083 | 4.777121 | 0.6999803 | 1525 | 3558 | -3.215816 | 0.03428389
5083 | 4.777121 | 0.7999213 | 1017 | 4066 | -3.271502 | 0.02605368
5083 | 4.777121 | 0.8998623 | 509 | 4574 | -3.318161 | 0.01357758
5083 | 4.777121 | 1 | 0 | 5083 | -3.367 | 0
6525 | 5.211404 | 0 | 6525 | 0 | -2.854405 | 0
6525 | 5.211404 | 0.09992337 | 5873 | 652 | -2.893513 | 0.01591003
6525 | 5.211404 | 0.2 | 5220 | 1305 | -2.939149 | 0.02786668
6525 | 5.211404 | 0.2999234 | 4568 | 1957 | -2.989222 | 0.03696634
6525 | 5.211404 | 0.4 | 3915 | 2610 | -3.041931 | 0.04219914
6525 | 5.211404 | 0.4999234 | 3263 | 3262 | -3.098388 | 0.04379598
6525 | 5.211404 | 0.6 | 2610 | 3915 | -3.157843 | 0.04188647
6525 | 5.211404 | 0.6999234 | 1958 | 4567 | -3.221822 | 0.03652316
6525 | 5.211404 | 0.8 | 1305 | 5220 | -3.282216 | 0.02649987
6525 | 5.211404 | 0.8999234 | 653 | 5872 | -3.327557 | 0.01444247
6525 | 5.211404 | 1 | 0 | 6525 | -3.376906 | 0