## Sheet1
num_atoms | diameter | composition_Cu | n_Ag | n_Cu | CE | EE
13 | 0.5105311 | 0 | 13 | 0 | -2.012623 | 0
13 | 0.5105311 | 0.07692308 | 12 | 1 | -2.084574 | -0.04361171
13 | 0.5105311 | 0.1538462 | 11 | 2 | -2.107673 | -0.03837104
13 | 0.5105311 | 0.2307692 | 10 | 3 | -2.130772 | -0.03313037
13 | 0.5105311 | 0.3076923 | 9 | 4 | -2.149524 | -0.0235431
13 | 0.5105311 | 0.3846154 | 8 | 5 | -2.172459 | -0.01813865
13 | 0.5105311 | 0.4615385 | 7 | 6 | -2.195394 | -0.0127342
13 | 0.5105311 | 0.5384615 | 6 | 7 | -2.222511 | -0.01151258
13 | 0.5105311 | 0.6153846 | 5 | 8 | -2.245446 | -0.00610813
13 | 0.5105311 | 0.6923077 | 4 | 9 | -2.272564 | -0.004886504
13 | 0.5105311 | 0.7692308 | 3 | 10 | -2.295499 | 0.0005179439
13 | 0.5105311 | 0.8461538 | 2 | 11 | -2.322617 | 0.00173957
13 | 0.5105311 | 0.9230769 | 1 | 12 | -2.349735 | 0.002961196
13 | 0.5105311 | 1 | 0 | 13 | -2.381035 | 0
55 | 1.021062 | 0 | 55 | 0 | -2.375544 | 0
55 | 1.021062 | 0.01818182 | 54 | 1 | -2.385466 | -0.002015878
55 | 1.021062 | 0.03636364 | 53 | 2 | -2.396026 | -0.004669938
55 | 1.021062 | 0.05454545 | 52 | 3 | -2.406586 | -0.007323999
55 | 1.021062 | 0.07272727 | 51 | 4 | -2.417785 | -0.009978059
55 | 1.021062 | 0.09090909 | 50 | 5 | -2.428369 | -0.0132945
55 | 1.021062 | 0.1090909 | 49 | 6 | -2.439544 | -0.01592436
55 | 1.021062 | 0.1272727 | 48 | 7 | -2.450766 | -0.01857842
55 | 1.021062 | 0.1454545 | 47 | 8 | -2.461965 | -0.01741334
55 | 1.021062 | 0.1636364 | 46 | 9 | -2.473163 | -0.02103482
55 | 1.021062 | 0.1818182 | 45 | 10 | -2.484896 | -0.02527418
55 | 1.021062 | 0.2 | 44 | 11 | -2.496733 | -0.02241744
55 | 1.021062 | 0.2181818 | 43 | 12 | -2.509208 | -0.01753476
55 | 1.021062 | 0.2363636 | 42 | 13 | -2.521707 | -0.01342929
55 | 1.021062 | 0.2545455 | 41 | 14 | -2.528825 | -0.01796164
55 | 1.021062 | 0.2727273 | 40 | 15 | -2.535943 | -0.01797788
55 | 1.021062 | 0.2909091 | 39 | 16 | -2.543421 | -0.01459885
55 | 1.021062 | 0.3090909 | 38 | 17 | -2.550539 | -0.02124049
55 | 1.021062 | 0.3272727 | 37 | 18 | -2.558038 | -0.01386499
55 | 1.021062 | 0.3454545 | 36 | 19 | -2.566318 | -0.02515581
55 | 1.021062 | 0.3636364 | 35 | 20 | -2.573415 | -0.02246948
55 | 1.021062 | 0.3818182 | 34 | 21 | -2.58095 | -0.01867333
55 | 1.021062 | 0.4 | 33 | 22 | -2.588343 | -0.02179232
55 | 1.021062 | 0.4181818 | 32 | 23 | -2.595531 | -0.02899818
55 | 1.021062 | 0.4363636 | 31 | 24 | -2.60332 | -0.02487211
55 | 1.021062 | 0.4545455 | 30 | 25 | -2.6116 | -0.0323149
55 | 1.021062 | 0.4727273 | 29 | 26 | -2.61939 | -0.01951639
55 | 1.021062 | 0.4909091 | 28 | 27 | -2.626508 | -0.02599759
55 | 1.021062 | 0.5090909 | 27 | 28 | -2.633626 | -0.03226401
55 | 1.021062 | 0.5272727 | 26 | 29 | -2.641415 | -0.0177181
55 | 1.021062 | 0.5454545 | 25 | 30 | -2.649205 | -0.02985705
55 | 1.021062 | 0.5636364 | 24 | 31 | -2.656323 | -0.02323146
55 | 1.021062 | 0.5818182 | 23 | 32 | -2.664112 | -0.0255524
55 | 1.021062 | 0.6 | 22 | 33 | -2.67123 | -0.02473288
55 | 1.021062 | 0.6181818 | 21 | 34 | -2.67902 | -0.02950216
55 | 1.021062 | 0.6363636 | 20 | 35 | -2.686809 | -0.02652787
55 | 1.021062 | 0.6545455 | 19 | 36 | -2.694599 | -0.02048714
55 | 1.021062 | 0.6727273 | 18 | 37 | -2.702388 | -0.01650319
55 | 1.021062 | 0.6909091 | 17 | 38 | -2.710178 | -0.02669529
55 | 1.021062 | 0.7090909 | 16 | 39 | -2.71702 | -0.02023311
55 | 1.021062 | 0.7272727 | 15 | 40 | -2.723862 | -0.03105114
55 | 1.021062 | 0.7454545 | 14 | 41 | -2.729688 | -0.02409556
55 | 1.021062 | 0.7636364 | 13 | 42 | -2.735514 | -0.01944154
55 | 1.021062 | 0.7818182 | 12 | 43 | -2.741339 | -0.01718995
55 | 1.021062 | 0.8 | 11 | 44 | -2.747165 | -0.02050732
55 | 1.021062 | 0.8181818 | 10 | 45 | -2.752991 | -0.02149294
55 | 1.021062 | 0.8363636 | 9 | 46 | -2.758731 | -0.01830999
55 | 1.021062 | 0.8545455 | 8 | 47 | -2.76447 | -0.01716
55 | 1.021062 | 0.8727273 | 7 | 48 | -2.77021 | -0.01516532
55 | 1.021062 | 0.8909091 | 6 | 49 | -2.77595 | -0.01291295
55 | 1.021062 | 0.9090909 | 5 | 50 | -2.78169 | -0.01083237
55 | 1.021062 | 0.9272727 | 4 | 51 | -2.78743 | -0.008665897
55 | 1.021062 | 0.9454545 | 3 | 52 | -2.793169 | -0.006499423
55 | 1.021062 | 0.9636364 | 2 | 53 | -2.798909 | -0.004332948
55 | 1.021062 | 0.9818182 | 1 | 54 | -2.804649 | -0.002166474
55 | 1.021062 | 1 | 0 | 55 | -2.810389 | 0
147 | 1.531593 | 0 | 147 | 0 | -2.53932 | 0
147 | 1.531593 | 0.006802721 | 146 | 1 | -2.543033 | -0.0005502981
147 | 1.531593 | 0.01360544 | 145 | 2 | -2.546745 | -0.001100596
147 | 1.531593 | 0.02040816 | 144 | 3 | -2.55059 | -0.001650894
147 | 1.531593 | 0.02721088 | 143 | 4 | -2.554302 | -0.002095047
147 | 1.531593 | 0.03401361 | 142 | 5 | -2.558015 | -0.001578416
147 | 1.531593 | 0.04081633 | 141 | 6 | -2.561727 | -0.001889938
147 | 1.531593 | 0.04761905 | 140 | 7 | -2.565572 | -0.001899874
147 | 1.531593 | 0.05442177 | 139 | 8 | -2.569046 | -0.002334618
147 | 1.531593 | 0.06122449 | 138 | 9 | -2.572169 | -0.002648831
147 | 1.531593 | 0.06802721 | 137 | 10 | -2.576513 | -0.001264717
147 | 1.531593 | 0.07482993 | 136 | 11 | -2.578595 | -0.002304915
147 | 1.531593 | 0.08163265 | 135 | 12 | -2.583725 | -0.0002328833
147 | 1.531593 | 0.08843537 | 134 | 13 | -2.586725 | 0.0009025851
147 | 1.531593 | 0.0952381 | 133 | 14 | -2.588781 | -0.004200028
147 | 1.531593 | 0.1020408 | 132 | 15 | -2.593173 | -0.0002057923
147 | 1.531593 | 0.1088435 | 131 | 16 | -2.597544 | -0.0001283334
147 | 1.531593 | 0.1156463 | 130 | 17 | -2.599785 | -0.003106321
147 | 1.531593 | 0.122449 | 129 | 18 | -2.603642 | 0.0003613128
147 | 1.531593 | 0.1292517 | 128 | 19 | -2.607128 | -0.002804979
147 | 1.531593 | 0.1360544 | 127 | 20 | -2.610966 | -0.0008733558
147 | 1.531593 | 0.1428571 | 126 | 21 | -2.614534 | 0.002403551
147 | 1.531593 | 0.1496599 | 125 | 22 | -2.619349 | 0.004181569
147 | 1.531593 | 0.1564626 | 124 | 23 | -2.622945 | 0.003134997
147 | 1.531593 | 0.1632653 | 123 | 24 | -2.625208 | 0.003522885
147 | 1.531593 | 0.170068 | 122 | 25 | -2.63011 | -1.766616e-05
147 | 1.531593 | 0.1768707 | 121 | 26 | -2.634686 | 0.001869473
147 | 1.531593 | 0.1836735 | 120 | 27 | -2.637098 | 0.001143252
147 | 1.531593 | 0.1904762 | 119 | 28 | -2.643133 | -0.001126628
147 | 1.531593 | 0.1972789 | 118 | 29 | -2.645586 | -0.001509765
147 | 1.531593 | 0.2040816 | 117 | 30 | -2.649022 | 0.002411963
147 | 1.531593 | 0.2108844 | 116 | 31 | -2.651477 | 0.002414712
147 | 1.531593 | 0.2176871 | 115 | 32 | -2.656751 | -0.005532634
147 | 1.531593 | 0.2244898 | 114 | 33 | -2.66067 | -0.004101659
147 | 1.531593 | 0.2312925 | 113 | 34 | -2.664463 | 0.003827916
147 | 1.531593 | 0.2380952 | 112 | 35 | -2.668335 | 0.004375496
147 | 1.531593 | 0.244898 | 111 | 36 | -2.673166 | 0.001245352
147 | 1.531593 | 0.2517007 | 110 | 37 | -2.678515 | -0.0009500583
147 | 1.531593 | 0.2585034 | 109 | 38 | -2.679912 | 0.002388508
147 | 1.531593 | 0.2653061 | 108 | 39 | -2.684663 | -0.007665827
147 | 1.531593 | 0.2721088 | 107 | 40 | -2.689012 | -2.411031e-05
147 | 1.531593 | 0.2789116 | 106 | 41 | -2.693906 | 0.004043341
147 | 1.531593 | 0.2857143 | 105 | 42 | -2.697781 | -0.003973609
147 | 1.531593 | 0.292517 | 104 | 43 | -2.702096 | 0.005982591
147 | 1.531593 | 0.2993197 | 103 | 44 | -2.705489 | -0.0002137637
147 | 1.531593 | 0.3061224 | 102 | 45 | -2.709374 | -0.002367146
147 | 1.531593 | 0.3129252 | 101 | 46 | -2.713715 | -0.0003617526
147 | 1.531593 | 0.3197279 | 100 | 47 | -2.718522 | 0.0048055
147 | 1.531593 | 0.3265306 | 99 | 48 | -2.722005 | 0.005175123
147 | 1.531593 | 0.3333333 | 98 | 49 | -2.726355 | 4.612983e-05
147 | 1.531593 | 0.3401361 | 97 | 50 | -2.730726 | 0.0007043743
147 | 1.531593 | 0.3469388 | 96 | 51 | -2.735106 | 0.005048699
147 | 1.531593 | 0.3537415 | 95 | 52 | -2.739544 | 0.001744481
147 | 1.531593 | 0.3605442 | 94 | 53 | -2.743985 | 0.001726658
147 | 1.531593 | 0.3673469 | 93 | 54 | -2.748422 | 0.001253921
147 | 1.531593 | 0.3741497 | 92 | 55 | -2.753068 | 0.002022665
147 | 1.531593 | 0.3809524 | 91 | 56 | -2.755862 | -0.003293762
147 | 1.531593 | 0.3877551 | 90 | 57 | -2.758656 | -0.003954575
147 | 1.531593 | 0.3945578 | 89 | 58 | -2.761523 | -0.004534175
147 | 1.531593 | 0.4013605 | 88 | 59 | -2.764317 | 0.0001162271
147 | 1.531593 | 0.4081633 | 87 | 60 | -2.767111 | -0.004759648
147 | 1.531593 | 0.414966 | 86 | 61 | -2.769905 | -0.0024529
147 | 1.531593 | 0.4217687 | 85 | 62 | -2.772771 | -0.001089943
147 | 1.531593 | 0.4285714 | 84 | 63 | -2.775565 | -0.001468308
147 | 1.531593 | 0.4353741 | 83 | 64 | -2.778598 | 0.01062167
147 | 1.531593 | 0.4421769 | 82 | 65 | -2.781465 | 0.001789834
147 | 1.531593 | 0.4489796 | 81 | 66 | -2.784259 | 0.001829684
147 | 1.531593 | 0.4557823 | 80 | 67 | -2.787147 | 0.003512662
147 | 1.531593 | 0.462585 | 79 | 68 | -2.790013 | 8.290484e-06
147 | 1.531593 | 0.4693878 | 78 | 69 | -2.7931 | -0.007378374
147 | 1.531593 | 0.4761905 | 77 | 70 | -2.796519 | -0.004852293
147 | 1.531593 | 0.4829932 | 76 | 71 | -2.798926 | 0.0006549336
147 | 1.531593 | 0.4897959 | 75 | 72 | -2.801669 | -0.003906813
147 | 1.531593 | 0.4965986 | 74 | 73 | -2.804004 | -0.002386166
147 | 1.531593 | 0.5034014 | 73 | 74 | -2.80731 | -0.009594594
147 | 1.531593 | 0.5102041 | 72 | 75 | -2.809558 | -0.003499268
147 | 1.531593 | 0.5170068 | 71 | 76 | -2.813746 | -0.003510037
147 | 1.531593 | 0.5238095 | 70 | 77 | -2.816072 | -0.005293371
147 | 1.531593 | 0.5306122 | 69 | 78 | -2.818251 | -0.008302104
147 | 1.531593 | 0.537415 | 68 | 79 | -2.821745 | 0.0006960732
147 | 1.531593 | 0.5442177 | 67 | 80 | -2.824725 | -0.008405519
147 | 1.531593 | 0.5510204 | 66 | 81 | -2.827353 | -0.009191875
147 | 1.531593 | 0.5578231 | 65 | 82 | -2.830823 | 0.002602632
147 | 1.531593 | 0.5646259 | 64 | 83 | -2.834204 | -0.00827858
147 | 1.531593 | 0.5714286 | 63 | 84 | -2.836627 | -0.008421281
147 | 1.531593 | 0.5782313 | 62 | 85 | -2.838791 | -0.01257059
147 | 1.531593 | 0.585034 | 61 | 86 | -2.842204 | -0.001807146
147 | 1.531593 | 0.5918367 | 60 | 87 | -2.844616 | -0.003980352
147 | 1.531593 | 0.5986395 | 59 | 88 | -2.848053 | -0.001459897
147 | 1.531593 | 0.6054422 | 58 | 89 | -2.850919 | -0.008289336
147 | 1.531593 | 0.6122449 | 57 | 90 | -2.854227 | -1.363167e-05
147 | 1.531593 | 0.6190476 | 56 | 91 | -2.856458 | -0.003812579
147 | 1.531593 | 0.6258503 | 55 | 92 | -2.859235 | -0.003194424
147 | 1.531593 | 0.6326531 | 54 | 93 | -2.861922 | -0.01850247
147 | 1.531593 | 0.6394558 | 53 | 94 | -2.866064 | -0.009352071
147 | 1.531593 | 0.6462585 | 52 | 95 | -2.868716 | -0.009349955
147 | 1.531593 | 0.6530612 | 51 | 96 | -2.871399 | -0.009849507
147 | 1.531593 | 0.6598639 | 50 | 97 | -2.874342 | -0.002939137
147 | 1.531593 | 0.6666667 | 49 | 98 | -2.877245 | -0.007568769
147 | 1.531593 | 0.6734694 | 48 | 99 | -2.879986 | -0.00238485
147 | 1.531593 | 0.6802721 | 47 | 100 | -2.883504 | -0.01706438
147 | 1.531593 | 0.6870748 | 46 | 101 | -2.886632 | -0.009895293
147 | 1.531593 | 0.6938776 | 45 | 102 | -2.889283 | -0.009405492
147 | 1.531593 | 0.7006803 | 44 | 103 | -2.891893 | -0.01330406
147 | 1.531593 | 0.707483 | 43 | 104 | -2.89467 | -0.007273099
147 | 1.531593 | 0.7142857 | 42 | 105 | -2.897739 | -0.004709501
147 | 1.531593 | 0.7210884 | 41 | 106 | -2.900443 | -0.006040974
147 | 1.531593 | 0.7278912 | 40 | 107 | -2.90346 | -0.005683086
147 | 1.531593 | 0.7346939 | 39 | 108 | -2.906164 | -0.01448297
147 | 1.531593 | 0.7414966 | 38 | 109 | -2.909181 | -0.01274307
147 | 1.531593 | 0.7482993 | 37 | 110 | -2.911884 | -0.0129184
147 | 1.531593 | 0.755102 | 36 | 111 | -2.914901 | -0.01283359
147 | 1.531593 | 0.7619048 | 35 | 112 | -2.917605 | -0.01368763
147 | 1.531593 | 0.7687075 | 34 | 113 | -2.920622 | -0.008578907
147 | 1.531593 | 0.7755102 | 33 | 114 | -2.923326 | -0.01243009
147 | 1.531593 | 0.7823129 | 32 | 115 | -2.926029 | -0.007217195
147 | 1.531593 | 0.7891156 | 31 | 116 | -2.929046 | -0.01432044
147 | 1.531593 | 0.7959184 | 30 | 117 | -2.93175 | -0.01287215
147 | 1.531593 | 0.8027211 | 29 | 118 | -2.934767 | -0.008628414
147 | 1.531593 | 0.8095238 | 28 | 119 | -2.937471 | -0.01273422
147 | 1.531593 | 0.8163265 | 27 | 120 | -2.940487 | -0.01477028
147 | 1.531593 | 0.8231293 | 26 | 121 | -2.943504 | -0.01057099
147 | 1.531593 | 0.829932 | 25 | 122 | -2.946208 | -0.003585859
147 | 1.531593 | 0.8367347 | 24 | 123 | -2.949224 | -0.001817126
147 | 1.531593 | 0.8435374 | 23 | 124 | -2.951928 | -0.007283661
147 | 1.531593 | 0.8503401 | 22 | 125 | -2.954945 | -0.01034726
147 | 1.531593 | 0.8571429 | 21 | 126 | -2.957505 | -0.00754129
147 | 1.531593 | 0.8639456 | 20 | 127 | -2.959596 | -0.01162415
147 | 1.531593 | 0.8707483 | 19 | 128 | -2.962156 | -0.01154749
147 | 1.531593 | 0.877551 | 18 | 129 | -2.964586 | -0.01303861
147 | 1.531593 | 0.8843537 | 17 | 130 | -2.966733 | -0.01355075
147 | 1.531593 | 0.8911565 | 16 | 131 | -2.969107 | -0.01006718
147 | 1.531593 | 0.8979592 | 15 | 132 | -2.971254 | -0.007860855
147 | 1.531593 | 0.9047619 | 14 | 133 | -2.973628 | -0.0119326
147 | 1.531593 | 0.9115646 | 13 | 134 | -2.975719 | -0.008506734
147 | 1.531593 | 0.9183673 | 12 | 135 | -2.978149 | -0.01061106
147 | 1.531593 | 0.9251701 | 11 | 136 | -2.98024 | -0.006797071
147 | 1.531593 | 0.9319728 | 10 | 137 | -2.98267 | -0.007704036
147 | 1.531593 | 0.9387755 | 9 | 138 | -2.984817 | -0.008436513
147 | 1.531593 | 0.9455782 | 8 | 139 | -2.986965 | -0.007421985
147 | 1.531593 | 0.952381 | 7 | 140 | -2.989112 | -0.003685759
147 | 1.531593 | 0.9591837 | 6 | 141 | -2.99126 | -0.005218133
147 | 1.531593 | 0.9659864 | 5 | 142 | -2.993407 | -0.005072638
147 | 1.531593 | 0.9727891 | 4 | 143 | -2.995555 | -0.004058111
147 | 1.531593 | 0.9795918 | 3 | 144 | -2.997702 | -0.003043583
147 | 1.531593 | 0.9863946 | 2 | 145 | -2.99985 | -0.002029055
147 | 1.531593 | 0.9931973 | 1 | 146 | -3.001998 | -0.001014528
147 | 1.531593 | 1 | 0 | 147 | -3.004145 | 0
309 | 2.042124 | 0 | 309 | 0 | -2.631196 | 0
309 | 2.042124 | 0.09708738 | 279 | 30 | -2.679154 | 0.003646152
309 | 2.042124 | 0.197411 | 248 | 61 | -2.729967 | 0.01094168
309 | 2.042124 | 0.2977346 | 217 | 92 | -2.786788 | 0.007801921
309 | 2.042124 | 0.3980583 | 186 | 123 | -2.846878 | 0.00536552
309 | 2.042124 | 0.4983819 | 155 | 154 | -2.905814 | 0.01125326
309 | 2.042124 | 0.5987055 | 124 | 185 | -2.949432 | -0.0005213693
309 | 2.042124 | 0.6990291 | 93 | 216 | -2.991968 | -0.001596302
309 | 2.042124 | 0.7993528 | 62 | 247 | -3.036085 | -0.006127779
309 | 2.042124 | 0.8996764 | 31 | 278 | -3.078373 | -0.004446776
309 | 2.042124 | 1 | 0 | 309 | -3.112839 | 0
561 | 2.552655 | 0 | 561 | 0 | -2.689721 | 0
561 | 2.552655 | 0.09982175 | 505 | 56 | -2.735855 | 0.008845267
561 | 2.552655 | 0.1996435 | 449 | 112 | -2.789625 | 0.01246622
561 | 2.552655 | 0.2994652 | 393 | 168 | -2.83999 | 0.02027284
561 | 2.552655 | 0.399287 | 337 | 224 | -2.897489 | 0.01824004
561 | 2.552655 | 0.4991087 | 281 | 280 | -2.959756 | 0.008918118
561 | 2.552655 | 0.5989305 | 225 | 336 | -3.01347 | 0.009307997
561 | 2.552655 | 0.6987522 | 169 | 392 | -3.057574 | 0.006246332
561 | 2.552655 | 0.798574 | 113 | 448 | -3.100371 | -0.002092284
561 | 2.552655 | 0.8983957 | 57 | 504 | -3.14428 | -0.004538391
561 | 2.552655 | 1 | 0 | 561 | -3.182077 | 0
923 | 3.063187 | 0 | 923 | 0 | -2.730186 | 0
923 | 3.063187 | 0.09967497 | 831 | 92 | -2.774721 | 0.009724933
923 | 3.063187 | 0.1993499 | 739 | 184 | -2.82264 | 0.01709077
923 | 3.063187 | 0.2990249 | 647 | 276 | -2.87995 | 0.02125137
923 | 3.063187 | 0.3997833 | 554 | 369 | -2.937828 | 0.01697038
923 | 3.063187 | 0.4994583 | 462 | 461 | -2.994485 | 0.02106115
923 | 3.063187 | 0.5991333 | 370 | 553 | -3.057263 | 0.01372258
923 | 3.063187 | 0.6998917 | 277 | 646 | -3.103952 | 0.009531746
923 | 3.063187 | 0.7995666 | 185 | 738 | -3.146097 | 0.002752826
923 | 3.063187 | 0.8992416 | 93 | 830 | -3.191092 | -0.0002426309
923 | 3.063187 | 1 | 0 | 923 | -3.229949 | 0
1415 | 3.573718 | 0 | 1415 | 0 | -2.759806 | 0
1415 | 3.573718 | 0.09964664 | 1274 | 141 | -2.802641 | 0.0116664
1415 | 3.573718 | 0.2 | 1132 | 283 | -2.851295 | 0.01912646
1415 | 3.573718 | 0.2996466 | 991 | 424 | -2.904584 | 0.02315411
1415 | 3.573718 | 0.4 | 849 | 566 | -2.963943 | 0.0255722
1415 | 3.573718 | 0.4996466 | 708 | 707 | -3.021828 | 0.022225
1415 | 3.573718 | 0.6 | 566 | 849 | -3.082212 | 0.02203202
1415 | 3.573718 | 0.6996466 | 425 | 990 | -3.135958 | 0.01599689
1415 | 3.573718 | 0.8 | 283 | 1132 | -3.180716 | 0.00775899
1415 | 3.573718 | 0.8996466 | 142 | 1273 | -3.224533 | 0.001768275
1415 | 3.573718 | 1 | 0 | 1415 | -3.26499 | 0
2057 | 4.084249 | 0 | 2057 | 0 | -2.782412 | 0
2057 | 4.084249 | 0.0996597 | 1852 | 205 | -2.825162 | 0.01148615
2057 | 4.084249 | 0.1998055 | 1646 | 411 | -2.872972 | 0.02022745
2057 | 4.084249 | 0.2999514 | 1440 | 617 | -2.925243 | 0.02693453
2057 | 4.084249 | 0.3996111 | 1235 | 822 | -2.982341 | 0.03035734
2057 | 4.084249 | 0.4997569 | 1029 | 1028 | -3.041773 | 0.02881066
2057 | 4.084249 | 0.5999028 | 823 | 1234 | -3.1013 | 0.02560514
2057 | 4.084249 | 0.6995625 | 618 | 1439 | -3.16159 | 0.02058957
2057 | 4.084249 | 0.7997083 | 412 | 1645 | -3.20788 | 0.01271215
2057 | 4.084249 | 0.8998542 | 206 | 1851 | -3.250031 | 0.003780582
2057 | 4.084249 | 1 | 0 | 2057 | -3.291735 | 0
2869 | 4.59478 | 0 | 2869 | 0 | -2.800228 | 0
2869 | 4.59478 | 0.0996863 | 2583 | 286 | -2.842904 | 0.01341923
2869 | 4.59478 | 0.1997212 | 2296 | 573 | -2.891005 | 0.02279207
2869 | 4.59478 | 0.299756 | 2009 | 860 | -2.944046 | 0.02901798
2869 | 4.59478 | 0.3997909 | 1722 | 1147 | -2.997895 | 0.03377688
2869 | 4.59478 | 0.4998257 | 1435 | 1434 | -3.057672 | 0.03292083
2869 | 4.59478 | 0.5998606 | 1148 | 1721 | -3.11852 | 0.03182119
2869 | 4.59478 | 0.6998954 | 861 | 2008 | -3.178759 | 0.02490492
2869 | 4.59478 | 0.7999303 | 574 | 2295 | -3.227513 | 0.01585955
2869 | 4.59478 | 0.8999651 | 287 | 2582 | -3.270585 | 0.005328144
2869 | 4.59478 | 1 | 0 | 2869 | -3.312812 | 0
3871 | 5.105311 | 0 | 3871 | 0 | -2.814627 | 0
3871 | 5.105311 | 0.09997417 | 3484 | 387 | -2.856025 | 0.01360596
3871 | 5.105311 | 0.1999483 | 3097 | 774 | -2.904244 | 0.02403271
3871 | 5.105311 | 0.2999225 | 2710 | 1161 | -2.956214 | 0.03147606
3871 | 5.105311 | 0.3998967 | 2323 | 1548 | -3.013035 | 0.03493182
3871 | 5.105311 | 0.4998708 | 1936 | 1935 | -3.071385 | 0.03603089
3871 | 5.105311 | 0.599845 | 1549 | 2322 | -3.13083 | 0.03473118
3871 | 5.105311 | 0.6998192 | 1162 | 2709 | -3.190653 | 0.0291001
3871 | 5.105311 | 0.7997933 | 775 | 3096 | -3.243093 | 0.01892685
3871 | 5.105311 | 0.8997675 | 388 | 3483 | -3.287028 | 0.007715391
3871 | 5.105311 | 1 | 0 | 3871 | -3.329846 | 0