## Sheet1
n_atoms | diameter | composition_Au | CE | EE
13 | 0.4342837 | 0 | -2.546433 | 0
13 | 0.4342837 | 0.1 | -2.600113 | -0.03033179
13 | 0.4342837 | 0.2 | -2.653794 | -0.06066359
13 | 0.4342837 | 0.3 | -2.707474 | -0.09099538
13 | 0.4342837 | 0.4 | -2.791162 | -0.1513356
13 | 0.4342837 | 0.5 | -2.829061 | -0.1658862
13 | 0.4342837 | 0.6 | -2.85907 | -0.1725462
13 | 0.4342837 | 0.7 | -2.911196 | -0.2013241
13 | 0.4342837 | 0.8 | -2.925423 | -0.192203
13 | 0.4342837 | 0.9 | -2.939651 | -0.1830818
13 | 0.4342837 | 1 | -2.779917 | 0
55 | 0.8685674 | 0 | -2.917651 | 0
55 | 0.8685674 | 0.1 | -3.015156 | -0.07075228
55 | 0.8685674 | 0.2 | -3.098174 | -0.1270189
55 | 0.8685674 | 0.3 | -3.150731 | -0.1528229
55 | 0.8685674 | 0.4 | -3.20133 | -0.1766702
55 | 0.8685674 | 0.5 | -3.246679 | -0.1952667
55 | 0.8685674 | 0.6 | -3.270674 | -0.1925098
55 | 0.8685674 | 0.7 | -3.284408 | -0.1794916
55 | 0.8685674 | 0.8 | -3.300173 | -0.1685053
55 | 0.8685674 | 0.9 | -3.253216 | -0.09479581
55 | 0.8685674 | 1 | -3.185172 | 0
147 | 1.302851 | 0 | -3.081541 | 0
147 | 1.302851 | 0.1 | -3.159308 | -0.0495119
147 | 1.302851 | 0.2 | -3.233497 | -0.09544571
147 | 1.302851 | 0.3 | -3.2997 | -0.1333939
147 | 1.302851 | 0.4 | -3.341673 | -0.1471127
147 | 1.302851 | 0.5 | -3.370245 | -0.1474298
147 | 1.302851 | 0.6 | -3.405565 | -0.1544949
147 | 1.302851 | 0.7 | -3.411135 | -0.1318102
147 | 1.302851 | 0.8 | -3.412812 | -0.1052318
147 | 1.302851 | 0.9 | -3.405215 | -0.06937986
147 | 1.302851 | 1 | -3.36409 | 0
309 | 1.737135 | 0 | -3.17298 | 0
309 | 1.737135 | 0.1 | -3.248113 | -0.04603941
309 | 1.737135 | 0.2 | -3.317677 | -0.08651053
309 | 1.737135 | 0.3 | -3.371903 | -0.1116433
309 | 1.737135 | 0.4 | -3.414332 | -0.1249782
309 | 1.737135 | 0.5 | -3.461474 | -0.1430275
309 | 1.737135 | 0.6 | -3.482388 | -0.1348485
309 | 1.737135 | 0.7 | -3.497861 | -0.1212285
309 | 1.737135 | 0.8 | -3.504496 | -0.09876955
309 | 1.737135 | 0.9 | -3.493982 | -0.0591626
309 | 1.737135 | 1 | -3.463913 | 0
561 | 2.171418 | 0 | -3.23113 | 0
561 | 2.171418 | 0.1 | -3.308287 | -0.04753032
561 | 2.171418 | 0.2 | -3.371884 | -0.08150117
561 | 2.171418 | 0.3 | -3.425226 | -0.105217
561 | 2.171418 | 0.4 | -3.467453 | -0.117818
561 | 2.171418 | 0.5 | -3.503889 | -0.1246273
561 | 2.171418 | 0.6 | -3.528401 | -0.1195132
561 | 2.171418 | 0.7 | -3.545165 | -0.1066502
561 | 2.171418 | 0.8 | -3.552421 | -0.0842803
561 | 2.171418 | 0.9 | -3.550367 | -0.05259988
561 | 2.171418 | 1 | -3.527394 | 0
923 | 2.605702 | 0 | -3.271317 | 0
923 | 2.605702 | 0.1 | -3.345914 | -0.04460287
923 | 2.605702 | 0.2 | -3.406922 | -0.0756155
923 | 2.605702 | 0.3 | -3.462607 | -0.1013057
923 | 2.605702 | 0.4 | -3.506233 | -0.1149368
923 | 2.605702 | 0.5 | -3.539946 | -0.1186547
923 | 2.605702 | 0.6 | -3.566849 | -0.1155634
923 | 2.605702 | 0.7 | -3.582146 | -0.100865
923 | 2.605702 | 0.8 | -3.591392 | -0.08011645
923 | 2.605702 | 0.9 | -3.587792 | -0.04652174
923 | 2.605702 | 1 | -3.571266 | 0
1415 | 3.039986 | 0 | -3.300732 | 0
1415 | 3.039986 | 0.1 | -3.373559 | -0.04256251
1415 | 3.039986 | 0.2 | -3.435509 | -0.07424772
1415 | 3.039986 | 0.3 | -3.487803 | -0.09627767
1415 | 3.039986 | 0.4 | -3.531321 | -0.1095313
1415 | 3.039986 | 0.5 | -3.56653 | -0.1144751
1415 | 3.039986 | 0.6 | -3.592645 | -0.1103256
1415 | 3.039986 | 0.7 | -3.610153 | -0.09756959
1415 | 3.039986 | 0.8 | -3.619445 | -0.07659672
1415 | 3.039986 | 0.9 | -3.617529 | -0.04441621
1415 | 3.039986 | 1 | -3.603378 | 0
2057 | 3.47427 | 0 | -3.323186 | 0
2057 | 3.47427 | 0.1 | -3.394872 | -0.04121529
2057 | 3.47427 | 0.2 | -3.456599 | -0.07247192
2057 | 3.47427 | 0.3 | -3.509808 | -0.09520989
2057 | 3.47427 | 0.4 | -3.552946 | -0.1078777
2057 | 3.47427 | 0.5 | -3.587969 | -0.1124302
2057 | 3.47427 | 0.6 | -3.614875 | -0.1088661
2057 | 3.47427 | 0.7 | -3.631888 | -0.09540801
2057 | 3.47427 | 0.8 | -3.642296 | -0.07534635
2057 | 3.47427 | 0.9 | -3.641335 | -0.04391415
2057 | 3.47427 | 1 | -3.627891 | 0
2869 | 3.908553 | 0 | -3.340886 | 0
2869 | 3.908553 | 0.1 | -3.412742 | -0.04122336
2869 | 3.908553 | 0.2 | -3.473752 | -0.07160047
2869 | 3.908553 | 0.3 | -3.525932 | -0.09314769
2869 | 3.908553 | 0.4 | -3.570499 | -0.107082
2869 | 3.908553 | 0.5 | -3.605162 | -0.1111125
2869 | 3.908553 | 0.6 | -3.631557 | -0.1068747
2869 | 3.908553 | 0.7 | -3.649287 | -0.09397178
2869 | 3.908553 | 0.8 | -3.658919 | -0.07297092
2869 | 3.908553 | 0.9 | -3.658374 | -0.0417936
2869 | 3.908553 | 1 | -3.647213 | 0
3871 | 4.342837 | 0 | -3.355194 | 0
3871 | 4.342837 | 0.1 | -3.426468 | -0.04050995
3871 | 4.342837 | 0.2 | -3.487505 | -0.0707832
3871 | 4.342837 | 0.3 | -3.539987 | -0.09250104
3871 | 4.342837 | 0.4 | -3.583838 | -0.1055882
3871 | 4.342837 | 0.5 | -3.618706 | -0.1096922
3871 | 4.342837 | 0.6 | -3.645708 | -0.1059305
3871 | 4.342837 | 0.7 | -3.664749 | -0.09420707
3871 | 4.342837 | 0.8 | -3.67329 | -0.07198436
3871 | 4.342837 | 0.9 | -3.673419 | -0.04134885
3871 | 4.342837 | 1 | -3.662834 | 0
5083 | 4.777121 | 0 | -3.367 | 0
5083 | 4.777121 | 0.1 | -3.437903 | -0.04003029
5083 | 4.777121 | 0.2 | -3.499509 | -0.07076495
5083 | 4.777121 | 0.3 | -3.551963 | -0.09234652
5083 | 4.777121 | 0.4 | -3.596558 | -0.106069
5083 | 4.777121 | 0.5 | -3.630942 | -0.109581
5083 | 4.777121 | 0.6 | -3.657648 | -0.1054151
5083 | 4.777121 | 0.7 | -3.675804 | -0.09269828
5083 | 4.777121 | 0.8 | -3.685244 | -0.07126659
5083 | 4.777121 | 0.9 | -3.685554 | -0.04070382
5083 | 4.777121 | 1 | -3.675722 | 0
6525 | 5.211404 | 0 | -3.376906 | 0
6525 | 5.211404 | 0.1 | -3.447806 | -0.03993651
6525 | 5.211404 | 0.2 | -3.508827 | -0.06999422
6525 | 5.211404 | 0.3 | -3.561638 | -0.09184251
6525 | 5.211404 | 0.4 | -3.60542 | -0.1046617
6525 | 5.211404 | 0.5 | -3.641054 | -0.1093321
6525 | 5.211404 | 0.6 | -3.668148 | -0.1054632
6525 | 5.211404 | 0.7 | -3.685572 | -0.09192437
6525 | 5.211404 | 0.8 | -3.695276 | -0.07066544
6525 | 5.211404 | 0.9 | -3.696433 | -0.04085899
6525 | 5.211404 | 1 | -3.686537 | 0