## Sheet1
num_atoms | diameter | composition_Au | n_Ag | n_Au | CE | EE
13 | 0.361 | 0 | 13 | 0 | -1.984662 | -1.776357e-15
13 | 0.361 | 0.07692308 | 12 | 1 | -2.042228 | -0.01306052
13 | 0.361 | 0.1538462 | 11 | 2 | -2.099795 | -0.02612105
13 | 0.361 | 0.2307692 | 10 | 3 | -2.157362 | -0.03918157
13 | 0.361 | 0.3076923 | 9 | 4 | -2.214928 | -0.0522421
13 | 0.361 | 0.3846154 | 8 | 5 | -2.26293 | -0.05573735
13 | 0.361 | 0.4615385 | 7 | 6 | -2.310931 | -0.0592326
13 | 0.361 | 0.5384615 | 6 | 7 | -2.358932 | -0.06272784
13 | 0.361 | 0.6153846 | 5 | 8 | -2.406934 | -0.06622309
13 | 0.361 | 0.6923077 | 4 | 9 | -2.44537 | -0.06015307
13 | 0.361 | 0.7692308 | 3 | 10 | -2.483806 | -0.05408304
13 | 0.361 | 0.8461538 | 2 | 11 | -2.522242 | -0.04801301
13 | 0.361 | 0.9230769 | 1 | 12 | -2.560678 | -0.04194298
13 | 0.361 | 1 | 0 | 13 | -2.563241 | 3.108624e-15
55 | 0.722 | 0 | 55 | 0 | -2.358672 | 1.332268e-15
55 | 0.722 | 0.01818182 | 54 | 1 | -2.378687 | -0.007512491
55 | 0.722 | 0.03636364 | 53 | 2 | -2.395731 | -0.01205401
55 | 0.722 | 0.05454545 | 52 | 3 | -2.412774 | -0.01659552
55 | 0.722 | 0.07272727 | 51 | 4 | -2.429818 | -0.02113704
55 | 0.722 | 0.09090909 | 50 | 5 | -2.446861 | -0.02567855
55 | 0.722 | 0.1090909 | 49 | 6 | -2.463905 | -0.03022007
55 | 0.722 | 0.1272727 | 48 | 7 | -2.47958 | -0.03339289
55 | 0.722 | 0.1454545 | 47 | 8 | -2.493859 | -0.03517009
55 | 0.722 | 0.1636364 | 46 | 9 | -2.510675 | -0.0394282
55 | 0.722 | 0.1818182 | 45 | 10 | -2.52415 | -0.04045749
55 | 0.722 | 0.2 | 44 | 11 | -2.53977 | -0.04357467
55 | 0.722 | 0.2181818 | 43 | 12 | -2.554858 | -0.04616053
55 | 0.722 | 0.2363636 | 42 | 13 | -2.569905 | -0.04870578
55 | 0.722 | 0.2545455 | 41 | 14 | -2.5849 | -0.05119862
55 | 0.722 | 0.2727273 | 40 | 15 | -2.598916 | -0.05263071
55 | 0.722 | 0.2909091 | 39 | 16 | -2.614225 | -0.05443338
55 | 0.722 | 0.3090909 | 38 | 17 | -2.627856 | -0.05664898
55 | 0.722 | 0.3272727 | 37 | 18 | -2.641764 | -0.05805416
55 | 0.722 | 0.3454545 | 36 | 19 | -2.655653 | -0.05773911
55 | 0.722 | 0.3636364 | 35 | 20 | -2.669521 | -0.06028933
55 | 0.722 | 0.3818182 | 34 | 21 | -2.684853 | -0.06203361
55 | 0.722 | 0.4 | 33 | 22 | -2.697197 | -0.06077559
55 | 0.722 | 0.4181818 | 32 | 23 | -2.710155 | -0.06393561
55 | 0.722 | 0.4363636 | 31 | 24 | -2.722328 | -0.06340652
55 | 0.722 | 0.4545455 | 30 | 25 | -2.737296 | -0.06607196
55 | 0.722 | 0.4727273 | 29 | 26 | -2.747565 | -0.06363726
55 | 0.722 | 0.4909091 | 28 | 27 | -2.761551 | -0.06265572
55 | 0.722 | 0.5090909 | 27 | 28 | -2.77442 | -0.06528928
55 | 0.722 | 0.5272727 | 26 | 29 | -2.786938 | -0.06305543
55 | 0.722 | 0.5454545 | 25 | 30 | -2.797873 | -0.06413871
55 | 0.722 | 0.5636364 | 24 | 31 | -2.810486 | -0.0640583
55 | 0.722 | 0.5818182 | 23 | 32 | -2.822255 | -0.06306565
55 | 0.722 | 0.6 | 22 | 33 | -2.835572 | -0.06433146
55 | 0.722 | 0.6181818 | 21 | 34 | -2.846521 | -0.06111689
55 | 0.722 | 0.6363636 | 20 | 35 | -2.857482 | -0.06123769
55 | 0.722 | 0.6545455 | 19 | 36 | -2.867143 | -0.05683615
55 | 0.722 | 0.6727273 | 18 | 37 | -2.878847 | -0.05759829
55 | 0.722 | 0.6909091 | 17 | 38 | -2.889317 | -0.05556617
55 | 0.722 | 0.7090909 | 16 | 39 | -2.899528 | -0.05255177
55 | 0.722 | 0.7272727 | 15 | 40 | -2.91188 | -0.05214822
55 | 0.722 | 0.7454545 | 14 | 41 | -2.922516 | -0.04966518
55 | 0.722 | 0.7636364 | 13 | 42 | -2.931077 | -0.04731849
55 | 0.722 | 0.7818182 | 12 | 43 | -2.942355 | -0.04347201
55 | 0.722 | 0.8 | 11 | 44 | -2.951419 | -0.0425521
55 | 0.722 | 0.8181818 | 10 | 45 | -2.961807 | -0.0382073
55 | 0.722 | 0.8363636 | 9 | 46 | -2.970767 | -0.03627
55 | 0.722 | 0.8545455 | 8 | 47 | -2.979726 | -0.03345732
55 | 0.722 | 0.8727273 | 7 | 48 | -2.98883 | -0.0300588
55 | 0.722 | 0.8909091 | 6 | 49 | -2.99779 | -0.02651642
55 | 0.722 | 0.9090909 | 5 | 50 | -3.006749 | -0.02297405
55 | 0.722 | 0.9272727 | 4 | 51 | -3.015709 | -0.01943168
55 | 0.722 | 0.9454545 | 3 | 52 | -3.023353 | -0.01457376
55 | 0.722 | 0.9636364 | 2 | 53 | -3.030997 | -0.00971584
55 | 0.722 | 0.9818182 | 1 | 54 | -3.038641 | -0.00485792
55 | 0.722 | 1 | 0 | 55 | -3.046285 | 1.421085e-14
147 | 1.083 | 0 | 147 | 0 | -2.527181 | -1.199041e-14
147 | 1.083 | 0.006802721 | 146 | 1 | -2.534669 | -0.002476616
147 | 1.083 | 0.01360544 | 145 | 2 | -2.542157 | -0.004953233
147 | 1.083 | 0.02040816 | 144 | 3 | -2.549646 | -0.007429849
147 | 1.083 | 0.02721088 | 143 | 4 | -2.556861 | -0.009360434
147 | 1.083 | 0.03401361 | 142 | 5 | -2.563929 | -0.01168912
147 | 1.083 | 0.04081633 | 141 | 6 | -2.570693 | -0.01319505
147 | 1.083 | 0.04761905 | 140 | 7 | -2.577241 | -0.01482607
147 | 1.083 | 0.05442177 | 139 | 8 | -2.584338 | -0.0167338
147 | 1.083 | 0.06122449 | 138 | 9 | -2.591034 | -0.01874691
147 | 1.083 | 0.06802721 | 137 | 10 | -2.59768 | -0.02038162
147 | 1.083 | 0.07482993 | 136 | 11 | -2.603587 | -0.02079084
147 | 1.083 | 0.08163265 | 135 | 12 | -2.611294 | -0.02397152
147 | 1.083 | 0.08843537 | 134 | 13 | -2.616944 | -0.02460979
147 | 1.083 | 0.0952381 | 133 | 14 | -2.624459 | -0.02711329
147 | 1.083 | 0.1020408 | 132 | 15 | -2.630256 | -0.02777472
147 | 1.083 | 0.1088435 | 131 | 16 | -2.637997 | -0.03062754
147 | 1.083 | 0.1156463 | 130 | 17 | -2.643868 | -0.03009632
147 | 1.083 | 0.122449 | 129 | 18 | -2.649805 | -0.03139402
147 | 1.083 | 0.1292517 | 128 | 19 | -2.655749 | -0.03334418
147 | 1.083 | 0.1360544 | 127 | 20 | -2.661404 | -0.03350415
147 | 1.083 | 0.1428571 | 126 | 21 | -2.669294 | -0.03686562
147 | 1.083 | 0.1496599 | 125 | 22 | -2.673337 | -0.03587368
147 | 1.083 | 0.1564626 | 124 | 23 | -2.680889 | -0.03752557
147 | 1.083 | 0.1632653 | 123 | 24 | -2.686484 | -0.03755179
147 | 1.083 | 0.170068 | 122 | 25 | -2.693757 | -0.03934781
147 | 1.083 | 0.1768707 | 121 | 26 | -2.698844 | -0.04107258
147 | 1.083 | 0.1836735 | 120 | 27 | -2.705729 | -0.04176768
147 | 1.083 | 0.1904762 | 119 | 28 | -2.711446 | -0.04331419
147 | 1.083 | 0.1972789 | 118 | 29 | -2.718257 | -0.04429733
147 | 1.083 | 0.2040816 | 117 | 30 | -2.723178 | -0.04467186
147 | 1.083 | 0.2108844 | 116 | 31 | -2.728666 | -0.04583899
147 | 1.083 | 0.2176871 | 115 | 32 | -2.735955 | -0.04839659
147 | 1.083 | 0.2244898 | 114 | 33 | -2.740878 | -0.04830759
147 | 1.083 | 0.2312925 | 113 | 34 | -2.748111 | -0.0503736
147 | 1.083 | 0.2380952 | 112 | 35 | -2.753041 | -0.04962272
147 | 1.083 | 0.244898 | 111 | 36 | -2.758854 | -0.05124789
147 | 1.083 | 0.2517007 | 110 | 37 | -2.764356 | -0.05167309
147 | 1.083 | 0.2585034 | 109 | 38 | -2.770715 | -0.05308534
147 | 1.083 | 0.2653061 | 108 | 39 | -2.775735 | -0.05309382
147 | 1.083 | 0.2721088 | 107 | 40 | -2.781446 | -0.05379309
147 | 1.083 | 0.2789116 | 106 | 41 | -2.789263 | -0.05659792
147 | 1.083 | 0.2857143 | 105 | 42 | -2.793586 | -0.05523359
147 | 1.083 | 0.292517 | 104 | 43 | -2.799321 | -0.05663245
147 | 1.083 | 0.2993197 | 103 | 44 | -2.80391 | -0.0545794
147 | 1.083 | 0.3061224 | 102 | 45 | -2.810044 | -0.05733144
147 | 1.083 | 0.3129252 | 101 | 46 | -2.816085 | -0.0583611
147 | 1.083 | 0.3197279 | 100 | 47 | -2.821902 | -0.05825934
147 | 1.083 | 0.3265306 | 99 | 48 | -2.827347 | -0.0591197
147 | 1.083 | 0.3333333 | 98 | 49 | -2.832876 | -0.06011589
147 | 1.083 | 0.3401361 | 97 | 50 | -2.839047 | -0.06127595
147 | 1.083 | 0.3469388 | 96 | 51 | -2.844845 | -0.06111274
147 | 1.083 | 0.3537415 | 95 | 52 | -2.850293 | -0.06249768
147 | 1.083 | 0.3605442 | 94 | 53 | -2.855699 | -0.06204739
147 | 1.083 | 0.3673469 | 93 | 54 | -2.86067 | -0.06095511
147 | 1.083 | 0.3741497 | 92 | 55 | -2.866402 | -0.06357169
147 | 1.083 | 0.3809524 | 91 | 56 | -2.869206 | -0.06136364
147 | 1.083 | 0.3877551 | 90 | 57 | -2.876999 | -0.0634625
147 | 1.083 | 0.3945578 | 89 | 58 | -2.881472 | -0.06288434
147 | 1.083 | 0.4013605 | 88 | 59 | -2.889733 | -0.06284934
147 | 1.083 | 0.4081633 | 87 | 60 | -2.893634 | -0.06574466
147 | 1.083 | 0.414966 | 86 | 61 | -2.897284 | -0.06403568
147 | 1.083 | 0.4217687 | 85 | 62 | -2.903265 | -0.0645891
147 | 1.083 | 0.4285714 | 84 | 63 | -2.909552 | -0.06576481
147 | 1.083 | 0.4353741 | 83 | 64 | -2.915936 | -0.06799852
147 | 1.083 | 0.4421769 | 82 | 65 | -2.920092 | -0.06714308
147 | 1.083 | 0.4489796 | 81 | 66 | -2.924341 | -0.06445106
147 | 1.083 | 0.4557823 | 80 | 67 | -2.929073 | -0.06603297
147 | 1.083 | 0.462585 | 79 | 68 | -2.936312 | -0.0679173
147 | 1.083 | 0.4693878 | 78 | 69 | -2.940935 | -0.06793896
147 | 1.083 | 0.4761905 | 77 | 70 | -2.945738 | -0.06773048
147 | 1.083 | 0.4829932 | 76 | 71 | -2.950408 | -0.06738821
147 | 1.083 | 0.4897959 | 75 | 72 | -2.956999 | -0.06896766
147 | 1.083 | 0.4965986 | 74 | 73 | -2.961327 | -0.06748119
147 | 1.083 | 0.5034014 | 73 | 74 | -2.966895 | -0.06640536
147 | 1.083 | 0.5102041 | 72 | 75 | -2.971501 | -0.06339923
147 | 1.083 | 0.5170068 | 71 | 76 | -2.976876 | -0.06879754
147 | 1.083 | 0.5238095 | 70 | 77 | -2.980866 | -0.06750719
147 | 1.083 | 0.5306122 | 69 | 78 | -2.987824 | -0.06727763
147 | 1.083 | 0.537415 | 68 | 79 | -2.989248 | -0.06456239
147 | 1.083 | 0.5442177 | 67 | 80 | -2.995859 | -0.06773278
147 | 1.083 | 0.5510204 | 66 | 81 | -2.999942 | -0.06478742
147 | 1.083 | 0.5578231 | 65 | 82 | -3.005369 | -0.06656972
147 | 1.083 | 0.5646259 | 64 | 83 | -3.013048 | -0.06677272
147 | 1.083 | 0.5714286 | 63 | 84 | -3.014214 | -0.06602703
147 | 1.083 | 0.5782313 | 62 | 85 | -3.020874 | -0.06768895
147 | 1.083 | 0.585034 | 61 | 86 | -3.025552 | -0.06558137
147 | 1.083 | 0.5918367 | 60 | 87 | -3.029084 | -0.06587487
147 | 1.083 | 0.5986395 | 59 | 88 | -3.034189 | -0.06560168
147 | 1.083 | 0.6054422 | 58 | 89 | -3.03856 | -0.06532791
147 | 1.083 | 0.6122449 | 57 | 90 | -3.042765 | -0.06411392
147 | 1.083 | 0.6190476 | 56 | 91 | -3.047308 | -0.06405192
147 | 1.083 | 0.6258503 | 55 | 92 | -3.053447 | -0.06517881
147 | 1.083 | 0.6326531 | 54 | 93 | -3.058016 | -0.06275476
147 | 1.083 | 0.6394558 | 53 | 94 | -3.06335 | -0.06381311
147 | 1.083 | 0.6462585 | 52 | 95 | -3.066148 | -0.06284429
147 | 1.083 | 0.6530612 | 51 | 96 | -3.07219 | -0.06207833
147 | 1.083 | 0.6598639 | 50 | 97 | -3.074709 | -0.0603672
147 | 1.083 | 0.6666667 | 49 | 98 | -3.079985 | -0.06164599
147 | 1.083 | 0.6734694 | 48 | 99 | -3.08304 | -0.05968938
147 | 1.083 | 0.6802721 | 47 | 100 | -3.089939 | -0.06157681
147 | 1.083 | 0.6870748 | 46 | 101 | -3.093977 | -0.06060239
147 | 1.083 | 0.6938776 | 45 | 102 | -3.09611 | -0.05731042
147 | 1.083 | 0.7006803 | 44 | 103 | -3.102922 | -0.05952378
147 | 1.083 | 0.707483 | 43 | 104 | -3.105425 | -0.05701537
147 | 1.083 | 0.7142857 | 42 | 105 | -3.109238 | -0.05565792
147 | 1.083 | 0.7210884 | 41 | 106 | -3.114031 | -0.05559761
147 | 1.083 | 0.7278912 | 40 | 107 | -3.119384 | -0.05593861
147 | 1.083 | 0.7346939 | 39 | 108 | -3.124274 | -0.05581693
147 | 1.083 | 0.7414966 | 38 | 109 | -3.125869 | -0.05240055
147 | 1.083 | 0.7482993 | 37 | 110 | -3.13077 | -0.05203773
147 | 1.083 | 0.755102 | 36 | 111 | -3.136277 | -0.05129041
147 | 1.083 | 0.7619048 | 35 | 112 | -3.140871 | -0.05236669
147 | 1.083 | 0.7687075 | 34 | 113 | -3.143884 | -0.04845012
147 | 1.083 | 0.7755102 | 33 | 114 | -3.148916 | -0.04925179
147 | 1.083 | 0.7823129 | 32 | 115 | -3.151165 | -0.04735917
147 | 1.083 | 0.7891156 | 31 | 116 | -3.155013 | -0.04646116
147 | 1.083 | 0.7959184 | 30 | 117 | -3.160028 | -0.04598725
147 | 1.083 | 0.8027211 | 29 | 118 | -3.164575 | -0.04514961
147 | 1.083 | 0.8095238 | 28 | 119 | -3.168479 | -0.04465942
147 | 1.083 | 0.8163265 | 27 | 120 | -3.173435 | -0.04483625
147 | 1.083 | 0.8231293 | 26 | 121 | -3.176173 | -0.04256279
147 | 1.083 | 0.829932 | 25 | 122 | -3.179091 | -0.03881246
147 | 1.083 | 0.8367347 | 24 | 123 | -3.18358 | -0.03994579
147 | 1.083 | 0.8435374 | 23 | 124 | -3.188059 | -0.03941244
147 | 1.083 | 0.8503401 | 22 | 125 | -3.189937 | -0.03627863
147 | 1.083 | 0.8571429 | 21 | 126 | -3.196011 | -0.03734102
147 | 1.083 | 0.8639456 | 20 | 127 | -3.199544 | -0.03463819
147 | 1.083 | 0.8707483 | 19 | 128 | -3.20247 | -0.03377681
147 | 1.083 | 0.877551 | 18 | 129 | -3.207968 | -0.03426246
147 | 1.083 | 0.8843537 | 17 | 130 | -3.209938 | -0.03036356
147 | 1.083 | 0.8911565 | 16 | 131 | -3.215319 | -0.03032037
147 | 1.083 | 0.8979592 | 15 | 132 | -3.216698 | -0.02740246
147 | 1.083 | 0.9047619 | 14 | 133 | -3.221753 | -0.02800018
147 | 1.083 | 0.9115646 | 13 | 134 | -3.224484 | -0.02395705
147 | 1.083 | 0.9183673 | 12 | 135 | -3.227551 | -0.02307326
147 | 1.083 | 0.9251701 | 11 | 136 | -3.23195 | -0.02316193
147 | 1.083 | 0.9319728 | 10 | 137 | -3.23481 | -0.02050263
147 | 1.083 | 0.9387755 | 9 | 138 | -3.23767 | -0.01885839
147 | 1.083 | 0.9455782 | 8 | 139 | -3.24053 | -0.01619909
147 | 1.083 | 0.952381 | 7 | 140 | -3.24339 | -0.01455485
147 | 1.083 | 0.9591837 | 6 | 141 | -3.246758 | -0.01291061
147 | 1.083 | 0.9659864 | 5 | 142 | -3.249618 | -0.01075884
147 | 1.083 | 0.9727891 | 4 | 143 | -3.252478 | -0.008607075
147 | 1.083 | 0.9795918 | 3 | 144 | -3.255338 | -0.006455306
147 | 1.083 | 0.9863946 | 2 | 145 | -3.258198 | -0.004303538
147 | 1.083 | 0.9931973 | 1 | 146 | -3.261058 | -0.002151769
147 | 1.083 | 1 | 0 | 147 | -3.263918 | 2.087219e-14
309 | 1.444 | 0 | 309 | 0 | -2.621703 | 9.769963e-14
309 | 1.444 | 0.09708738 | 279 | 30 | -2.722883 | -0.02546572
309 | 1.444 | 0.197411 | 248 | 61 | -2.818575 | -0.04534263
309 | 1.444 | 0.2977346 | 217 | 92 | -2.908423 | -0.05916296
309 | 1.444 | 0.3980583 | 186 | 123 | -2.991787 | -0.06585037
309 | 1.444 | 0.4983819 | 155 | 154 | -3.071802 | -0.06706606
309 | 1.444 | 0.5987055 | 124 | 185 | -3.145726 | -0.06526122
309 | 1.444 | 0.6990291 | 93 | 216 | -3.213981 | -0.05795664
309 | 1.444 | 0.7993528 | 62 | 247 | -3.278013 | -0.04533785
309 | 1.444 | 0.8996764 | 31 | 278 | -3.335516 | -0.02566717
309 | 1.444 | 1 | 0 | 309 | -3.385996 | 3.241851e-14
561 | 1.805 | 0 | 561 | 0 | -2.681924 | -2.708944e-14
561 | 1.805 | 0.09982175 | 505 | 56 | -2.786641 | -0.02605048
561 | 1.805 | 0.1996435 | 449 | 112 | -2.88362 | -0.04479979
561 | 1.805 | 0.2994652 | 393 | 168 | -2.974609 | -0.0582743
561 | 1.805 | 0.399287 | 337 | 224 | -3.059929 | -0.06582278
561 | 1.805 | 0.4991087 | 281 | 280 | -3.141647 | -0.06949561
561 | 1.805 | 0.5989305 | 225 | 336 | -3.21615 | -0.06595278
561 | 1.805 | 0.6987522 | 169 | 392 | -3.287421 | -0.0580958
561 | 1.805 | 0.798574 | 113 | 448 | -3.35234 | -0.04490767
561 | 1.805 | 0.8983957 | 57 | 504 | -3.411837 | -0.02750333
561 | 1.805 | 1 | 0 | 561 | -3.463773 | -4.547474e-13
923 | 2.166 | 0 | 923 | 0 | -2.723569 | -1.749711e-13
923 | 2.166 | 0.09967497 | 831 | 92 | -2.829126 | -0.02641644
923 | 2.166 | 0.1993499 | 739 | 184 | -2.927574 | -0.04572303
923 | 2.166 | 0.2990249 | 647 | 276 | -3.020059 | -0.05906679
923 | 2.166 | 0.3997833 | 554 | 369 | -3.107922 | -0.06625631
923 | 2.166 | 0.4994583 | 462 | 461 | -3.188642 | -0.06824666
923 | 2.166 | 0.5991333 | 370 | 553 | -3.265191 | -0.06560785
923 | 2.166 | 0.6998917 | 277 | 646 | -3.337454 | -0.0581673
923 | 2.166 | 0.7995666 | 185 | 738 | -3.403459 | -0.04504234
923 | 2.166 | 0.8992416 | 93 | 830 | -3.463724 | -0.02616601
923 | 2.166 | 1 | 0 | 923 | -3.517559 | -5.364598e-13
1415 | 2.527 | 0 | 1415 | 0 | -2.754058 | -2.713385e-13
1415 | 2.527 | 0.09964664 | 1274 | 141 | -2.86006 | -0.02599794
1415 | 2.527 | 0.2 | 1132 | 283 | -2.960423 | -0.04578967
1415 | 2.527 | 0.2996466 | 991 | 424 | -3.053734 | -0.05903582
1415 | 2.527 | 0.4 | 849 | 566 | -3.141808 | -0.06659896
1415 | 2.527 | 0.4996466 | 708 | 707 | -3.223678 | -0.06846477
1415 | 2.527 | 0.6 | 566 | 849 | -3.301762 | -0.06543527
1415 | 2.527 | 0.6996466 | 425 | 990 | -3.373457 | -0.05726231
1415 | 2.527 | 0.8 | 283 | 1132 | -3.440265 | -0.04321905
1415 | 2.527 | 0.8996466 | 142 | 1273 | -3.502404 | -0.0257845
1415 | 2.527 | 1 | 0 | 1415 | -3.556935 | -7.287504e-13
2057 | 2.888 | 0 | 2057 | 0 | -2.777332 | -3.4861e-13
2057 | 2.888 | 0.0996597 | 1852 | 205 | -2.883834 | -0.0256014
2057 | 2.888 | 0.1998055 | 1646 | 411 | -2.984781 | -0.0456742
2057 | 2.888 | 0.2999514 | 1440 | 617 | -3.079189 | -0.0589977
2057 | 2.888 | 0.3996111 | 1235 | 822 | -3.166588 | -0.06570636
2057 | 2.888 | 0.4997569 | 1029 | 1028 | -3.249308 | -0.06734221
2057 | 2.888 | 0.5999028 | 823 | 1234 | -3.327869 | -0.06481872
2057 | 2.888 | 0.6995625 | 618 | 1439 | -3.401012 | -0.05727092
2057 | 2.888 | 0.7997083 | 412 | 1645 | -3.468238 | -0.04341254
2057 | 2.888 | 0.8998542 | 206 | 1851 | -3.531264 | -0.02535361
2057 | 2.888 | 1 | 0 | 2057 | -3.586994 | -7.189804e-13
2869 | 3.249 | 0 | 2869 | 0 | -2.795675 | -4.92939e-13
2869 | 3.249 | 0.0996863 | 2583 | 286 | -2.902589 | -0.02566855
2869 | 3.249 | 0.1997212 | 2296 | 573 | -3.003367 | -0.04491665
2869 | 3.249 | 0.299756 | 2009 | 860 | -3.098062 | -0.05806018
2869 | 3.249 | 0.3997909 | 1722 | 1147 | -3.186897 | -0.06538824
2869 | 3.249 | 0.4998257 | 1435 | 1434 | -3.269791 | -0.06675277
2869 | 3.249 | 0.5998606 | 1148 | 1721 | -3.348083 | -0.06351487
2869 | 3.249 | 0.6998954 | 861 | 2008 | -3.422132 | -0.05603464
2869 | 3.249 | 0.7999303 | 574 | 2295 | -3.490414 | -0.04278662
2869 | 3.249 | 0.8999651 | 287 | 2582 | -3.55379 | -0.02463315
2869 | 3.249 | 1 | 0 | 2869 | -3.610686 | 6.146195e-13
3871 | 3.61 | 0 | 3871 | 0 | -2.810503 | 1.348699e-12
3871 | 3.61 | 0.09997417 | 3484 | 387 | -2.91783 | -0.02535312
3871 | 3.61 | 0.1999483 | 3097 | 774 | -3.019116 | -0.04478901
3871 | 3.61 | 0.2999225 | 2710 | 1161 | -3.114091 | -0.05785184
3871 | 3.61 | 0.3998967 | 2323 | 1548 | -3.203157 | -0.0650056
3871 | 3.61 | 0.4998708 | 1936 | 1935 | -3.285838 | -0.0657742
3871 | 3.61 | 0.599845 | 1549 | 2322 | -3.36531 | -0.06333437
3871 | 3.61 | 0.6998192 | 1162 | 2709 | -3.438925 | -0.05488108
3871 | 3.61 | 0.7997933 | 775 | 3096 | -3.508392 | -0.04237685
3871 | 3.61 | 0.8997675 | 388 | 3483 | -3.572005 | -0.02429246
3871 | 3.61 | 1 | 0 | 3871 | -3.629836 | 2.210676e-12
5083 | 3.971 | 0 | 5083 | 0 | -2.822735 | 3.202771e-12
5083 | 3.971 | 0.09994098 | 4575 | 508 | -2.930151 | -0.02517429
5083 | 3.971 | 0.199882 | 4067 | 1016 | -3.031598 | -0.04438041
5083 | 3.971 | 0.2998229 | 3559 | 1524 | -3.126639 | -0.05709426
5083 | 3.971 | 0.3999607 | 3050 | 2033 | -3.215341 | -0.06343627
5083 | 3.971 | 0.4999016 | 2542 | 2541 | -3.299044 | -0.06494056
5083 | 3.971 | 0.5998426 | 2034 | 3049 | -3.37906 | -0.0617851
5083 | 3.971 | 0.6999803 | 1525 | 3558 | -3.453075 | -0.05432673
5083 | 3.971 | 0.7999213 | 1017 | 4066 | -3.522862 | -0.04181348
5083 | 3.971 | 0.8998623 | 509 | 4574 | -3.587217 | -0.02398586
5083 | 3.971 | 1 | 0 | 5083 | -3.645634 | 2.102762e-12
6525 | 4.332 | 0 | 6525 | 0 | -2.832998 | 2.922551e-12
6525 | 4.332 | 0.09992337 | 5873 | 652 | -2.940407 | -0.02488371
6525 | 4.332 | 0.2 | 5220 | 1305 | -3.042351 | -0.04417495
6525 | 4.332 | 0.2999234 | 4568 | 1957 | -3.137322 | -0.0566199
6525 | 4.332 | 0.4 | 3915 | 2610 | -3.227026 | -0.06346195
6525 | 4.332 | 0.4999234 | 3263 | 3262 | -3.310123 | -0.064243
6525 | 4.332 | 0.6 | 2610 | 3915 | -3.389936 | -0.06136043
6525 | 4.332 | 0.6999234 | 1958 | 4567 | -3.465277 | -0.05419071
6525 | 4.332 | 0.8 | 1305 | 5220 | -3.535262 | -0.04128817
6525 | 4.332 | 0.8999234 | 653 | 5872 | -3.599857 | -0.02362099
6525 | 4.332 | 1 | 0 | 6525 | -3.658889 | -2.14051e-13
8217 | 4.693 | 0 | 8217 | 0 | -2.841731 | 5.155876e-13
8217 | 4.693 | 0.09991481 | 7396 | 821 | -2.949253 | -0.02441997
8217 | 4.693 | 0.1999513 | 6574 | 1643 | -3.05097 | -0.04341652
8217 | 4.693 | 0.2999878 | 5752 | 2465 | -3.146426 | -0.0559141
8217 | 4.693 | 0.3999026 | 4931 | 3286 | -3.236036 | -0.06282117
8217 | 4.693 | 0.4999392 | 4109 | 4108 | -3.320002 | -0.06410329
8217 | 4.693 | 0.5999757 | 3287 | 4930 | -3.399907 | -0.06113443
8217 | 4.693 | 0.6998905 | 2466 | 5751 | -3.475159 | -0.053613
8217 | 4.693 | 0.799927 | 1644 | 6573 | -3.545417 | -0.04081394
8217 | 4.693 | 0.8999635 | 822 | 7395 | -3.610671 | -0.02337751
8217 | 4.693 | 1 | 0 | 8217 | -3.670167 | -1.838973e-12
10179 | 5.054 | 0 | 10179 | 0 | -2.849252 | -1.424194e-12
10179 | 5.054 | 0.09991158 | 9162 | 1017 | -2.956701 | -0.02445972
10179 | 5.054 | 0.1999214 | 8144 | 2035 | -3.058079 | -0.04276651
10179 | 5.054 | 0.2999312 | 7126 | 3053 | -3.153818 | -0.05543467
10179 | 5.054 | 0.3999411 | 6108 | 4071 | -3.243539 | -0.0620841
10179 | 5.054 | 0.4999509 | 5090 | 5089 | -3.327964 | -0.06343802
10179 | 5.054 | 0.5999607 | 4072 | 6107 | -3.408008 | -0.06041169
10179 | 5.054 | 0.6999705 | 3054 | 7125 | -3.483775 | -0.05310676
10179 | 5.054 | 0.7999804 | 2036 | 8143 | -3.554464 | -0.04061472
10179 | 5.054 | 0.8999902 | 1018 | 9161 | -3.619906 | -0.02298485
10179 | 5.054 | 1 | 0 | 10179 | -3.679881 | -2.251532e-13