## Sheet1
num_atoms | diameter | composition_Cu | n_Ag | n_Cu | CE | EE
13 | 0.361 | 0 | 13 | 0 | -1.984662 | -1.776357e-15
13 | 0.361 | 0.07692308 | 12 | 1 | -2.058604 | -0.04599638
13 | 0.361 | 0.1538462 | 11 | 2 | -2.074351 | -0.0337977
13 | 0.361 | 0.2307692 | 10 | 3 | -2.094281 | -0.02578185
13 | 0.361 | 0.3076923 | 9 | 4 | -2.118393 | -0.02194882
13 | 0.361 | 0.3846154 | 8 | 5 | -2.138323 | -0.01393297
13 | 0.361 | 0.4615385 | 7 | 6 | -2.162436 | -0.01009993
13 | 0.361 | 0.5384615 | 6 | 7 | -2.186548 | -0.006266902
13 | 0.361 | 0.6153846 | 5 | 8 | -2.210661 | -0.00243387
13 | 0.361 | 0.6923077 | 4 | 9 | -2.234774 | 0.001399162
13 | 0.361 | 0.7692308 | 3 | 10 | -2.263069 | 0.001049371
13 | 0.361 | 0.8461538 | 2 | 11 | -2.287182 | 0.004882403
13 | 0.361 | 0.9230769 | 1 | 12 | -2.315477 | 0.004532612
13 | 0.361 | 1 | 0 | 13 | -2.347956 | 4.440892e-15
55 | 0.722 | 0 | 55 | 0 | -2.358672 | 1.332268e-15
55 | 0.722 | 0.01818182 | 54 | 1 | -2.368559 | -0.002036566
55 | 0.722 | 0.03636364 | 53 | 2 | -2.379084 | -0.004711313
55 | 0.722 | 0.05454545 | 52 | 3 | -2.390247 | -0.008024243
55 | 0.722 | 0.07272727 | 51 | 4 | -2.400772 | -0.01069899
55 | 0.722 | 0.09090909 | 50 | 5 | -2.411297 | -0.01273556
55 | 0.722 | 0.1090909 | 49 | 6 | -2.423098 | -0.01732485
55 | 0.722 | 0.1272727 | 48 | 7 | -2.434261 | -0.0199996
55 | 0.722 | 0.1454545 | 47 | 8 | -2.444148 | -0.02267434
55 | 0.722 | 0.1636364 | 46 | 9 | -2.456587 | -0.02591876
55 | 0.722 | 0.1818182 | 45 | 10 | -2.46832 | -0.03114624
55 | 0.722 | 0.2 | 44 | 11 | -2.480759 | -0.03573553
55 | 0.722 | 0.2181818 | 43 | 12 | -2.493199 | -0.04032482
55 | 0.722 | 0.2363636 | 42 | 13 | -2.506276 | -0.0455523
55 | 0.722 | 0.2545455 | 41 | 14 | -2.513029 | -0.04445437
55 | 0.722 | 0.2727273 | 40 | 15 | -2.519781 | -0.04335645
55 | 0.722 | 0.2909091 | 39 | 16 | -2.526533 | -0.04225852
55 | 0.722 | 0.3090909 | 38 | 17 | -2.533285 | -0.0411606
55 | 0.722 | 0.3272727 | 37 | 18 | -2.540037 | -0.04006267
55 | 0.722 | 0.3454545 | 36 | 19 | -2.54679 | -0.03896475
55 | 0.722 | 0.3636364 | 35 | 20 | -2.553807 | -0.03758178
55 | 0.722 | 0.3818182 | 34 | 21 | -2.560825 | -0.03619881
55 | 0.722 | 0.4 | 33 | 22 | -2.567319 | -0.03594389
55 | 0.722 | 0.4181818 | 32 | 23 | -2.574071 | -0.03484597
55 | 0.722 | 0.4363636 | 31 | 24 | -2.581374 | -0.03317796
55 | 0.722 | 0.4545455 | 30 | 25 | -2.588099 | -0.03233809
55 | 0.722 | 0.4727273 | 29 | 26 | -2.594566 | -0.03127458
55 | 0.722 | 0.4909091 | 28 | 27 | -2.601034 | -0.03040773
55 | 0.722 | 0.5090909 | 27 | 28 | -2.610007 | -0.03127343
55 | 0.722 | 0.5272727 | 26 | 29 | -2.615639 | -0.02905489
55 | 0.722 | 0.5454545 | 25 | 30 | -2.62519 | -0.03101422
55 | 0.722 | 0.5636364 | 24 | 31 | -2.631916 | -0.02988932
55 | 0.722 | 0.5818182 | 23 | 32 | -2.63896 | -0.02908386
55 | 0.722 | 0.6 | 22 | 33 | -2.64485 | -0.02712338
55 | 0.722 | 0.6181818 | 21 | 34 | -2.652988 | -0.02741156
55 | 0.722 | 0.6363636 | 20 | 35 | -2.661127 | -0.02769975
55 | 0.722 | 0.6545455 | 19 | 36 | -2.667594 | -0.0254812
55 | 0.722 | 0.6727273 | 18 | 37 | -2.674061 | -0.02493381
55 | 0.722 | 0.6909091 | 17 | 38 | -2.683035 | -0.02522199
55 | 0.722 | 0.7090909 | 16 | 39 | -2.691173 | -0.02551018
55 | 0.722 | 0.7272727 | 15 | 40 | -2.698476 | -0.02579836
55 | 0.722 | 0.7454545 | 14 | 41 | -2.705779 | -0.02525097
55 | 0.722 | 0.7636364 | 13 | 42 | -2.713917 | -0.02553916
55 | 0.722 | 0.7818182 | 12 | 43 | -2.722055 | -0.02582734
55 | 0.722 | 0.8 | 11 | 44 | -2.727753 | -0.02367506
55 | 0.722 | 0.8181818 | 10 | 45 | -2.733451 | -0.02152278
55 | 0.722 | 0.8363636 | 9 | 46 | -2.739149 | -0.0193705
55 | 0.722 | 0.8545455 | 8 | 47 | -2.744847 | -0.01721823
55 | 0.722 | 0.8727273 | 7 | 48 | -2.750544 | -0.01506595
55 | 0.722 | 0.8909091 | 6 | 49 | -2.756242 | -0.01291367
55 | 0.722 | 0.9090909 | 5 | 50 | -2.76194 | -0.01076139
55 | 0.722 | 0.9272727 | 4 | 51 | -2.767638 | -0.008609113
55 | 0.722 | 0.9454545 | 3 | 52 | -2.773336 | -0.006456835
55 | 0.722 | 0.9636364 | 2 | 53 | -2.779034 | -0.004304557
55 | 0.722 | 0.9818182 | 1 | 54 | -2.784732 | -0.002152278
55 | 0.722 | 1 | 0 | 55 | -2.790429 | -1.332268e-14
147 | 1.083 | 0 | 147 | 0 | -2.527181 | -1.199041e-14
147 | 1.083 | 0.006802721 | 146 | 1 | -2.53088 | -0.0005521467
147 | 1.083 | 0.01360544 | 145 | 2 | -2.534579 | -0.001104293
147 | 1.083 | 0.02040816 | 144 | 3 | -2.538278 | -0.00165644
147 | 1.083 | 0.02721088 | 143 | 4 | -2.541977 | -0.002208587
147 | 1.083 | 0.03401361 | 142 | 5 | -2.545676 | -0.002577525
147 | 1.083 | 0.04081633 | 141 | 6 | -2.54877 | -0.002707687
147 | 1.083 | 0.04761905 | 140 | 7 | -2.55223 | -0.002387871
147 | 1.083 | 0.05442177 | 139 | 8 | -2.555929 | -0.003573205
147 | 1.083 | 0.06122449 | 138 | 9 | -2.559445 | -0.003942143
147 | 1.083 | 0.06802721 | 137 | 10 | -2.561908 | -0.002286653
147 | 1.083 | 0.07482993 | 136 | 11 | -2.565578 | -0.003780483
147 | 1.083 | 0.08163265 | 135 | 12 | -2.569571 | -0.004626972
147 | 1.083 | 0.08843537 | 134 | 13 | -2.571445 | -0.001949335
147 | 1.083 | 0.0952381 | 133 | 14 | -2.576869 | -0.004886876
147 | 1.083 | 0.1020408 | 132 | 15 | -2.579852 | -0.005467017
147 | 1.083 | 0.1088435 | 131 | 16 | -2.583129 | -0.005597179
147 | 1.083 | 0.1156463 | 130 | 17 | -2.584913 | -0.002682706
147 | 1.083 | 0.122449 | 129 | 18 | -2.590395 | -0.00535626
147 | 1.083 | 0.1292517 | 128 | 19 | -2.593201 | -0.004825662
147 | 1.083 | 0.1360544 | 127 | 20 | -2.597452 | -0.007332094
147 | 1.083 | 0.1428571 | 126 | 21 | -2.602162 | -0.007571871
147 | 1.083 | 0.1496599 | 125 | 22 | -2.604957 | -0.007112404
147 | 1.083 | 0.1564626 | 124 | 23 | -2.610942 | -0.00891452
147 | 1.083 | 0.1632653 | 123 | 24 | -2.612208 | -0.009308566
147 | 1.083 | 0.170068 | 122 | 25 | -2.615805 | -0.0078485
147 | 1.083 | 0.1768707 | 121 | 26 | -2.618807 | -0.00942002
147 | 1.083 | 0.1836735 | 120 | 27 | -2.623647 | -0.01149812
147 | 1.083 | 0.1904762 | 119 | 28 | -2.625618 | -0.01032275
147 | 1.083 | 0.1972789 | 118 | 29 | -2.630687 | -0.01120164
147 | 1.083 | 0.2040816 | 117 | 30 | -2.635766 | -0.01244254
147 | 1.083 | 0.2108844 | 116 | 31 | -2.638646 | -0.01390969
147 | 1.083 | 0.2176871 | 115 | 32 | -2.643008 | -0.01512495
147 | 1.083 | 0.2244898 | 114 | 33 | -2.646048 | -0.01416131
147 | 1.083 | 0.2312925 | 113 | 34 | -2.650777 | -0.01594209
147 | 1.083 | 0.2380952 | 112 | 35 | -2.654798 | -0.01747403
147 | 1.083 | 0.244898 | 111 | 36 | -2.657918 | -0.01744661
147 | 1.083 | 0.2517007 | 110 | 37 | -2.662407 | -0.01720553
147 | 1.083 | 0.2585034 | 109 | 38 | -2.666011 | -0.0192459
147 | 1.083 | 0.2653061 | 108 | 39 | -2.671111 | -0.02119883
147 | 1.083 | 0.2721088 | 107 | 40 | -2.674731 | -0.02129853
147 | 1.083 | 0.2789116 | 106 | 41 | -2.678989 | -0.02278303
147 | 1.083 | 0.2857143 | 105 | 42 | -2.684225 | -0.0248722
147 | 1.083 | 0.292517 | 104 | 43 | -2.688092 | -0.02559257
147 | 1.083 | 0.2993197 | 103 | 44 | -2.692401 | -0.02675473
147 | 1.083 | 0.3061224 | 102 | 45 | -2.696448 | -0.02696751
147 | 1.083 | 0.3129252 | 101 | 46 | -2.701659 | -0.02971796
147 | 1.083 | 0.3197279 | 100 | 47 | -2.704785 | -0.02963928
147 | 1.083 | 0.3265306 | 99 | 48 | -2.710091 | -0.03185609
147 | 1.083 | 0.3333333 | 98 | 49 | -2.714645 | -0.03268135
147 | 1.083 | 0.3401361 | 97 | 50 | -2.718508 | -0.03397976
147 | 1.083 | 0.3469388 | 96 | 51 | -2.72377 | -0.03609456
147 | 1.083 | 0.3537415 | 95 | 52 | -2.728083 | -0.03726103
147 | 1.083 | 0.3605442 | 94 | 53 | -2.732739 | -0.03877021
147 | 1.083 | 0.3673469 | 93 | 54 | -2.737449 | -0.04033303
147 | 1.083 | 0.3741497 | 92 | 55 | -2.742159 | -0.04189585
147 | 1.083 | 0.3809524 | 91 | 56 | -2.745174 | -0.04176355
147 | 1.083 | 0.3877551 | 90 | 57 | -2.748188 | -0.04163126
147 | 1.083 | 0.3945578 | 89 | 58 | -2.751203 | -0.04149897
147 | 1.083 | 0.4013605 | 88 | 59 | -2.754218 | -0.04136668
147 | 1.083 | 0.4081633 | 87 | 60 | -2.757232 | -0.04123438
147 | 1.083 | 0.414966 | 86 | 61 | -2.760247 | -0.04110209
147 | 1.083 | 0.4217687 | 85 | 62 | -2.763262 | -0.0409698
147 | 1.083 | 0.4285714 | 84 | 63 | -2.766276 | -0.04083751
147 | 1.083 | 0.4353741 | 83 | 64 | -2.768692 | -0.04010658
147 | 1.083 | 0.4421769 | 82 | 65 | -2.771401 | -0.03966809
147 | 1.083 | 0.4489796 | 81 | 66 | -2.773524 | -0.03864473
147 | 1.083 | 0.4557823 | 80 | 67 | -2.776233 | -0.0379138
147 | 1.083 | 0.462585 | 79 | 68 | -2.779234 | -0.03747531
147 | 1.083 | 0.4693878 | 78 | 69 | -2.781357 | -0.03653302
147 | 1.083 | 0.4761905 | 77 | 70 | -2.784066 | -0.03659833
147 | 1.083 | 0.4829932 | 76 | 71 | -2.78623 | -0.03557497
147 | 1.083 | 0.4897959 | 75 | 72 | -2.788898 | -0.03513648
147 | 1.083 | 0.4965986 | 74 | 73 | -2.792191 | -0.03528287
147 | 1.083 | 0.5034014 | 73 | 74 | -2.794607 | -0.03435067
147 | 1.083 | 0.5102041 | 72 | 75 | -2.797608 | -0.03382102
147 | 1.083 | 0.5170068 | 71 | 76 | -2.799732 | -0.03338253
147 | 1.083 | 0.5238095 | 70 | 77 | -2.803318 | -0.03294404
147 | 1.083 | 0.5306122 | 69 | 78 | -2.805482 | -0.03250555
147 | 1.083 | 0.537415 | 68 | 79 | -2.807857 | -0.03206706
147 | 1.083 | 0.5442177 | 67 | 80 | -2.811443 | -0.03250589
147 | 1.083 | 0.5510204 | 66 | 81 | -2.814151 | -0.03177497
147 | 1.083 | 0.5578231 | 65 | 82 | -2.816567 | -0.03133648
147 | 1.083 | 0.5646259 | 64 | 83 | -2.819861 | -0.03148287
147 | 1.083 | 0.5714286 | 63 | 84 | -2.822277 | -0.03075194
147 | 1.083 | 0.5782313 | 62 | 85 | -2.825278 | -0.03060589
147 | 1.083 | 0.585034 | 61 | 86 | -2.828279 | -0.03045984
147 | 1.083 | 0.5918367 | 60 | 87 | -2.83128 | -0.03031379
147 | 1.083 | 0.5986395 | 59 | 88 | -2.833736 | -0.0296234
147 | 1.083 | 0.6054422 | 58 | 89 | -2.836193 | -0.02893301
147 | 1.083 | 0.6122449 | 57 | 90 | -2.838962 | -0.02824262
147 | 1.083 | 0.6190476 | 56 | 91 | -2.841418 | -0.02786486
147 | 1.083 | 0.6258503 | 55 | 92 | -2.843875 | -0.02717447
147 | 1.083 | 0.6326531 | 54 | 93 | -2.846412 | -0.026565
147 | 1.083 | 0.6394558 | 53 | 94 | -2.849101 | -0.02579369
147 | 1.083 | 0.6462585 | 52 | 95 | -2.852495 | -0.02556401
147 | 1.083 | 0.6530612 | 51 | 96 | -2.854639 | -0.02511909
147 | 1.083 | 0.6598639 | 50 | 97 | -2.857096 | -0.0244287
147 | 1.083 | 0.6666667 | 49 | 98 | -2.859633 | -0.02405093
147 | 1.083 | 0.6734694 | 48 | 99 | -2.862321 | -0.02359226
147 | 1.083 | 0.6802721 | 47 | 100 | -2.865716 | -0.02329541
147 | 1.083 | 0.6870748 | 46 | 101 | -2.868173 | -0.02314937
147 | 1.083 | 0.6938776 | 45 | 102 | -2.870465 | -0.02229443
147 | 1.083 | 0.7006803 | 44 | 103 | -2.873398 | -0.02208121
147 | 1.083 | 0.707483 | 43 | 104 | -2.87648 | -0.02115911
147 | 1.083 | 0.7142857 | 42 | 105 | -2.87808 | -0.0203878
147 | 1.083 | 0.7210884 | 41 | 106 | -2.881162 | -0.01984549
147 | 1.083 | 0.7278912 | 40 | 107 | -2.884162 | -0.02025754
147 | 1.083 | 0.7346939 | 39 | 108 | -2.887244 | -0.01972899
147 | 1.083 | 0.7414966 | 38 | 109 | -2.890326 | -0.01950202
147 | 1.083 | 0.7482993 | 37 | 110 | -2.891926 | -0.01857992
147 | 1.083 | 0.755102 | 36 | 111 | -2.895239 | -0.01843387
147 | 1.083 | 0.7619048 | 35 | 112 | -2.898402 | -0.01876229
147 | 1.083 | 0.7687075 | 34 | 113 | -2.901403 | -0.01861624
147 | 1.083 | 0.7755102 | 33 | 114 | -2.904172 | -0.01738151
147 | 1.083 | 0.7823129 | 32 | 115 | -2.90671 | -0.01762901
147 | 1.083 | 0.7891156 | 31 | 116 | -2.909166 | -0.01654507
147 | 1.083 | 0.7959184 | 30 | 117 | -2.912167 | -0.01679257
147 | 1.083 | 0.8027211 | 29 | 118 | -2.915561 | -0.01704007
147 | 1.083 | 0.8095238 | 28 | 119 | -2.918018 | -0.01572442
147 | 1.083 | 0.8163265 | 27 | 120 | -2.9211 | -0.01597192
147 | 1.083 | 0.8231293 | 26 | 121 | -2.923012 | -0.01504982
147 | 1.083 | 0.829932 | 25 | 122 | -2.927264 | -0.01615429
147 | 1.083 | 0.8367347 | 24 | 123 | -2.92972 | -0.0154639
147 | 1.083 | 0.8435374 | 23 | 124 | -2.932177 | -0.01477351
147 | 1.083 | 0.8503401 | 22 | 125 | -2.934714 | -0.01377049
147 | 1.083 | 0.8571429 | 21 | 126 | -2.937715 | -0.01370536
147 | 1.083 | 0.8639456 | 20 | 127 | -2.940797 | -0.01364023
147 | 1.083 | 0.8707483 | 19 | 128 | -2.943253 | -0.01294983
147 | 1.083 | 0.877551 | 18 | 129 | -2.946961 | -0.0128847
147 | 1.083 | 0.8843537 | 17 | 130 | -2.949417 | -0.01281957
147 | 1.083 | 0.8911565 | 16 | 131 | -2.952186 | -0.01275444
147 | 1.083 | 0.8979592 | 15 | 132 | -2.955268 | -0.01268931
147 | 1.083 | 0.9047619 | 14 | 133 | -2.958037 | -0.01231155
147 | 1.083 | 0.9115646 | 13 | 134 | -2.961119 | -0.01224642
147 | 1.083 | 0.9183673 | 12 | 135 | -2.964201 | -0.01218129
147 | 1.083 | 0.9251701 | 11 | 136 | -2.966333 | -0.01116619
147 | 1.083 | 0.9319728 | 10 | 137 | -2.968465 | -0.01015108
147 | 1.083 | 0.9387755 | 9 | 138 | -2.970596 | -0.009135971
147 | 1.083 | 0.9455782 | 8 | 139 | -2.972728 | -0.008120863
147 | 1.083 | 0.952381 | 7 | 140 | -2.97486 | -0.007105755
147 | 1.083 | 0.9591837 | 6 | 141 | -2.976992 | -0.006090647
147 | 1.083 | 0.9659864 | 5 | 142 | -2.979124 | -0.00507554
147 | 1.083 | 0.9727891 | 4 | 143 | -2.981256 | -0.004060432
147 | 1.083 | 0.9795918 | 3 | 144 | -2.983388 | -0.003045324
147 | 1.083 | 0.9863946 | 2 | 145 | -2.985519 | -0.002030216
147 | 1.083 | 0.9931973 | 1 | 146 | -2.987651 | -0.001015108
147 | 1.083 | 1 | 0 | 147 | -2.989783 | -4.13003e-14
309 | 1.444 | 0 | 309 | 0 | -2.621703 | 9.769963e-14
309 | 1.444 | 0.09708738 | 279 | 30 | -2.666149 | 0.002146497
309 | 1.444 | 0.197411 | 248 | 61 | -2.718343 | -4.202e-05
309 | 1.444 | 0.2977346 | 217 | 92 | -2.775772 | -0.009578879
309 | 1.444 | 0.3980583 | 186 | 123 | -2.836901 | -0.02388272
309 | 1.444 | 0.4983819 | 155 | 154 | -2.897392 | -0.03638127
309 | 1.444 | 0.5987055 | 124 | 185 | -2.940032 | -0.03045908
309 | 1.444 | 0.6990291 | 93 | 216 | -2.981508 | -0.02425092
309 | 1.444 | 0.7993528 | 62 | 247 | -3.021988 | -0.01667147
309 | 1.444 | 0.8996764 | 31 | 278 | -3.062985 | -0.00952248
309 | 1.444 | 1 | 0 | 309 | -3.101608 | -5.595524e-14
561 | 1.805 | 0 | 561 | 0 | -2.681924 | -2.708944e-14
561 | 1.805 | 0.09982175 | 505 | 56 | -2.726026 | 0.004903366
561 | 1.805 | 0.1996435 | 449 | 112 | -2.774837 | 0.005097209
561 | 1.805 | 0.2994652 | 393 | 168 | -2.830085 | -0.0004034434
561 | 1.805 | 0.399287 | 337 | 224 | -2.888821 | -0.0108757
561 | 1.805 | 0.4991087 | 281 | 280 | -2.951309 | -0.02435817
561 | 1.805 | 0.5989305 | 225 | 336 | -3.007638 | -0.03168189
561 | 1.805 | 0.6987522 | 169 | 392 | -3.049176 | -0.02421544
561 | 1.805 | 0.798574 | 113 | 448 | -3.092094 | -0.01812754
561 | 1.805 | 0.8983957 | 57 | 504 | -3.131893 | -0.008845918
561 | 1.805 | 1 | 0 | 561 | -3.172852 | 2.220446e-13
923 | 2.166 | 0 | 923 | 0 | -2.723569 | -1.749711e-13
923 | 2.166 | 0.09967497 | 831 | 92 | -2.765737 | 0.007699928
923 | 2.166 | 0.1993499 | 739 | 184 | -2.813769 | 0.009704283
923 | 2.166 | 0.2990249 | 647 | 276 | -2.866983 | 0.005708091
923 | 2.166 | 0.3997833 | 554 | 369 | -2.925285 | -0.002402831
923 | 2.166 | 0.4994583 | 462 | 461 | -2.986247 | -0.01367209
923 | 2.166 | 0.5991333 | 370 | 553 | -3.051387 | -0.02906527
923 | 2.166 | 0.6998917 | 277 | 646 | -3.099312 | -0.02677278
923 | 2.166 | 0.7995666 | 185 | 738 | -3.13914 | -0.01669222
923 | 2.166 | 0.8992416 | 93 | 830 | -3.181148 | -0.009243865
923 | 2.166 | 1 | 0 | 923 | -3.222121 | -6.57252e-14
1415 | 2.527 | 0 | 1415 | 0 | -2.754058 | -2.713385e-13
1415 | 2.527 | 0.09964664 | 1274 | 141 | -2.796069 | 0.00875329
1415 | 2.527 | 0.2 | 1132 | 283 | -2.842776 | 0.01210785
1415 | 2.527 | 0.2996466 | 991 | 424 | -2.895469 | 0.01055873
1415 | 2.527 | 0.4 | 849 | 566 | -2.951723 | 0.003987397
1415 | 2.527 | 0.4996466 | 708 | 707 | -3.011228 | -0.005281938
1415 | 2.527 | 0.6 | 566 | 849 | -3.075946 | -0.01940869
1415 | 2.527 | 0.6996466 | 425 | 990 | -3.131561 | -0.02464346
1415 | 2.527 | 0.8 | 283 | 1132 | -3.174215 | -0.01685129
1415 | 2.527 | 0.8996466 | 142 | 1273 | -3.217512 | -0.009848168
1415 | 2.527 | 1 | 0 | 1415 | -3.25819 | -5.293543e-13
2057 | 2.888 | 0 | 2057 | 0 | -2.777332 | -3.4861e-13
2057 | 2.888 | 0.0996597 | 1852 | 205 | -2.818236 | 0.01045204
2057 | 2.888 | 0.1998055 | 1646 | 411 | -2.864917 | 0.01399419
2057 | 2.888 | 0.2999514 | 1440 | 617 | -2.915527 | 0.01437844
2057 | 2.888 | 0.3996111 | 1235 | 822 | -2.970912 | 0.009976037
2057 | 2.888 | 0.4997569 | 1029 | 1028 | -3.030173 | 0.001409419
2057 | 2.888 | 0.5999028 | 823 | 1234 | -3.093913 | -0.01122143
2057 | 2.888 | 0.6995625 | 618 | 1439 | -3.157322 | -0.02433787
2057 | 2.888 | 0.7997083 | 412 | 1645 | -3.201805 | -0.01790776
2057 | 2.888 | 0.8998542 | 206 | 1851 | -3.244525 | -0.009614201
2057 | 2.888 | 1 | 0 | 2057 | -3.285724 | -9.006129e-13
2869 | 3.249 | 0 | 2869 | 0 | -2.795675 | -4.92939e-13
2869 | 3.249 | 0.0996863 | 2583 | 286 | -2.83613 | 0.01091342
2869 | 3.249 | 0.1997212 | 2296 | 573 | -2.881273 | 0.0167021
2869 | 3.249 | 0.299756 | 2009 | 860 | -2.931772 | 0.01730373
2869 | 3.249 | 0.3997909 | 1722 | 1147 | -2.986063 | 0.01440269
2869 | 3.249 | 0.4998257 | 1435 | 1434 | -3.045233 | 0.006333584
2869 | 3.249 | 0.5998606 | 1148 | 1721 | -3.107305 | -0.004650531
2869 | 3.249 | 0.6998954 | 861 | 2008 | -3.17435 | -0.02050309
2869 | 3.249 | 0.7999303 | 574 | 2295 | -3.224328 | -0.01926302
2869 | 3.249 | 0.8999651 | 287 | 2582 | -3.265221 | -0.008987763
2869 | 3.249 | 1 | 0 | 2869 | -3.307426 | -1.381117e-13
3871 | 3.61 | 0 | 3871 | 0 | -2.810503 | 1.348699e-12
3871 | 3.61 | 0.09997417 | 3484 | 387 | -2.850365 | 0.01157126
3871 | 3.61 | 0.1999483 | 3097 | 774 | -2.895097 | 0.01834736
3871 | 3.61 | 0.2999225 | 2710 | 1161 | -2.944397 | 0.02089335
3871 | 3.61 | 0.3998967 | 2323 | 1548 | -2.998143 | 0.01809275
3871 | 3.61 | 0.4998708 | 1936 | 1935 | -3.056098 | 0.01157102
3871 | 3.61 | 0.599845 | 1549 | 2322 | -3.118497 | 0.0006055398
3871 | 3.61 | 0.6998192 | 1162 | 2709 | -3.18518 | -0.01464452
3871 | 3.61 | 0.7997933 | 775 | 3096 | -3.240161 | -0.01819275
3871 | 3.61 | 0.8997675 | 388 | 3483 | -3.282141 | -0.008739794
3871 | 3.61 | 1 | 0 | 3871 | -3.324968 | 1.808331e-12
5083 | 3.971 | 0 | 5083 | 0 | -2.822735 | 3.202771e-12
5083 | 3.971 | 0.09994098 | 4575 | 508 | -2.862516 | 0.01193678
5083 | 3.971 | 0.199882 | 4067 | 1016 | -2.906832 | 0.01918319
5083 | 3.971 | 0.2998229 | 3559 | 1524 | -2.955289 | 0.02250828
5083 | 3.971 | 0.3999607 | 3050 | 2033 | -3.008255 | 0.02114124
5083 | 3.971 | 0.4999016 | 2542 | 2541 | -3.065757 | 0.01527898
5083 | 3.971 | 0.5998426 | 2034 | 3049 | -3.127356 | 0.005528273
5083 | 3.971 | 0.6999803 | 1525 | 3558 | -3.19411 | -0.009692076
5083 | 3.971 | 0.7999213 | 1017 | 4066 | -3.253049 | -0.01699169
5083 | 3.971 | 0.8998623 | 509 | 4574 | -3.296258 | -0.008438019
5083 | 3.971 | 1 | 0 | 5083 | -3.339439 | 3.072653e-12
6525 | 4.332 | 0 | 6525 | 0 | -2.832998 | 2.922551e-12
6525 | 4.332 | 0.09992337 | 5873 | 652 | -2.872052 | 0.0127644
6525 | 4.332 | 0.2 | 5220 | 1305 | -2.916011 | 0.02070306
6525 | 4.332 | 0.2999234 | 4568 | 1957 | -2.963723 | 0.02480994
6525 | 4.332 | 0.4 | 3915 | 2610 | -3.016316 | 0.02447052
6525 | 4.332 | 0.4999234 | 3263 | 3262 | -3.073481 | 0.01876799
6525 | 4.332 | 0.6 | 2610 | 3915 | -3.135391 | 0.008755978
6525 | 4.332 | 0.6999234 | 1958 | 4567 | -3.201143 | -0.004930301
6525 | 4.332 | 0.8 | 1305 | 5220 | -3.264466 | -0.01659139
6525 | 4.332 | 0.8999234 | 653 | 5872 | -3.308218 | -0.008470848
6525 | 4.332 | 1 | 0 | 6525 | -3.35158 | 4.101164e-12
8217 | 4.693 | 0 | 8217 | 0 | -2.841731 | 5.155876e-13
8217 | 4.693 | 0.09991481 | 7396 | 821 | -2.880956 | 0.01318277
8217 | 4.693 | 0.1999513 | 6574 | 1643 | -2.923986 | 0.02175587
8217 | 4.693 | 0.2999878 | 5752 | 2465 | -2.971356 | 0.02652512
8217 | 4.693 | 0.3999026 | 4931 | 3286 | -3.023382 | 0.02637053
8217 | 4.693 | 0.4999392 | 4109 | 4108 | -3.080626 | 0.02156376
8217 | 4.693 | 0.5999757 | 3287 | 4930 | -3.141466 | 0.01262134
8217 | 4.693 | 0.6998905 | 2466 | 5751 | -3.207241 | -0.001440494
8217 | 4.693 | 0.799927 | 1644 | 6573 | -3.274836 | -0.01698565
8217 | 4.693 | 0.8999635 | 822 | 7395 | -3.318545 | -0.008670665
8217 | 4.693 | 1 | 0 | 8217 | -3.361912 | 4.962697e-12
10179 | 5.054 | 0 | 10179 | 0 | -2.849252 | -1.424194e-12
10179 | 5.054 | 0.09991158 | 9162 | 1017 | -2.887771 | 0.01383683
10179 | 5.054 | 0.1999214 | 8144 | 2035 | -2.930735 | 0.0230927
10179 | 5.054 | 0.2999312 | 7126 | 3053 | -2.977749 | 0.02793397
10179 | 5.054 | 0.3999411 | 6108 | 4071 | -3.029396 | 0.02853255
10179 | 5.054 | 0.4999509 | 5090 | 5089 | -3.086142 | 0.02386351
10179 | 5.054 | 0.5999607 | 4072 | 6107 | -3.147033 | 0.0151332
10179 | 5.054 | 0.6999705 | 3054 | 7125 | -3.212436 | 0.001944992
10179 | 5.054 | 0.7999804 | 2036 | 8143 | -3.281873 | -0.01531988
10179 | 5.054 | 0.8999902 | 1018 | 9161 | -3.32752 | -0.008848251
10179 | 5.054 | 1 | 0 | 10179 | -3.37081 | 5.621725e-12