## Sheet1
num_atoms | diameter | composition_Au | n_Ag | n_Au | CE | EE
13 | 0.4342837 | 0 | 13 | 0 | -2.152429 | 2.220446e-15
13 | 0.4342837 | 0.07692308 | 12 | 1 | -2.214498 | -0.01380054
13 | 0.4342837 | 0.1538462 | 11 | 2 | -2.276567 | -0.02760108
13 | 0.4342837 | 0.2307692 | 10 | 3 | -2.338636 | -0.04140162
13 | 0.4342837 | 0.3076923 | 9 | 4 | -2.396339 | -0.05083622
13 | 0.4342837 | 0.3846154 | 8 | 5 | -2.449676 | -0.0559049
13 | 0.4342837 | 0.4615385 | 7 | 6 | -2.503013 | -0.06097358
13 | 0.4342837 | 0.5384615 | 6 | 7 | -2.551984 | -0.06167632
13 | 0.4342837 | 0.6153846 | 5 | 8 | -2.600955 | -0.06237907
13 | 0.4342837 | 0.6923077 | 4 | 9 | -2.64556 | -0.05871588
13 | 0.4342837 | 0.7692308 | 3 | 10 | -2.685799 | -0.05068676
13 | 0.4342837 | 0.8461538 | 2 | 11 | -2.726038 | -0.04265765
13 | 0.4342837 | 0.9230769 | 1 | 12 | -2.766277 | -0.03462853
13 | 0.4342837 | 1 | 0 | 13 | -2.779917 | 8.881784e-16
55 | 0.8685674 | 0 | 55 | 0 | -2.46621 | 1.64313e-14
55 | 0.8685674 | 0.01818182 | 54 | 1 | -2.486224 | -0.006942495
55 | 0.8685674 | 0.03636364 | 53 | 2 | -2.503584 | -0.01123054
55 | 0.8685674 | 0.05454545 | 52 | 3 | -2.520944 | -0.01551858
55 | 0.8685674 | 0.07272727 | 51 | 4 | -2.538304 | -0.01980663
55 | 0.8685674 | 0.09090909 | 50 | 5 | -2.554935 | -0.02336498
55 | 0.8685674 | 0.1090909 | 49 | 6 | -2.571365 | -0.02652274
55 | 0.8685674 | 0.1272727 | 48 | 7 | -2.587795 | -0.03008109
55 | 0.8685674 | 0.1454545 | 47 | 8 | -2.604225 | -0.03343914
55 | 0.8685674 | 0.1636364 | 46 | 9 | -2.620455 | -0.03626779
55 | 0.8685674 | 0.1818182 | 45 | 10 | -2.636155 | -0.03922526
55 | 0.8685674 | 0.2 | 44 | 11 | -2.652168 | -0.04216566
55 | 0.8685674 | 0.2181818 | 43 | 12 | -2.668291 | -0.04443627
55 | 0.8685674 | 0.2363636 | 42 | 13 | -2.682847 | -0.04670034
55 | 0.8685674 | 0.2545455 | 41 | 14 | -2.698343 | -0.04912421
55 | 0.8685674 | 0.2727273 | 40 | 15 | -2.7134 | -0.05110977
55 | 0.8685674 | 0.2909091 | 39 | 16 | -2.730478 | -0.05336751
55 | 0.8685674 | 0.3090909 | 38 | 17 | -2.744673 | -0.05482478
55 | 0.8685674 | 0.3272727 | 37 | 18 | -2.758115 | -0.05660861
55 | 0.8685674 | 0.3454545 | 36 | 19 | -2.773662 | -0.05800384
55 | 0.8685674 | 0.3636364 | 35 | 20 | -2.786128 | -0.05846435
55 | 0.8685674 | 0.3818182 | 34 | 21 | -2.802361 | -0.06163876
55 | 0.8685674 | 0.4 | 33 | 22 | -2.815185 | -0.06093834
55 | 0.8685674 | 0.4181818 | 32 | 23 | -2.828815 | -0.06187907
55 | 0.8685674 | 0.4363636 | 31 | 24 | -2.842627 | -0.06268833
55 | 0.8685674 | 0.4545455 | 30 | 25 | -2.855361 | -0.06233336
55 | 0.8685674 | 0.4727273 | 29 | 26 | -2.868809 | -0.06238041
55 | 0.8685674 | 0.4909091 | 28 | 27 | -2.88232 | -0.06316512
55 | 0.8685674 | 0.5090909 | 27 | 28 | -2.896416 | -0.06418862
55 | 0.8685674 | 0.5272727 | 26 | 29 | -2.90859 | -0.0626448
55 | 0.8685674 | 0.5454545 | 25 | 30 | -2.922633 | -0.06393017
55 | 0.8685674 | 0.5636364 | 24 | 31 | -2.934919 | -0.061951
55 | 0.8685674 | 0.5818182 | 23 | 32 | -2.946547 | -0.06176578
55 | 0.8685674 | 0.6 | 22 | 33 | -2.960454 | -0.06286633
55 | 0.8685674 | 0.6181818 | 21 | 34 | -2.971462 | -0.05972788
55 | 0.8685674 | 0.6363636 | 20 | 35 | -2.983803 | -0.06007196
55 | 0.8685674 | 0.6545455 | 19 | 36 | -2.993487 | -0.05668369
55 | 0.8685674 | 0.6727273 | 18 | 37 | -3.006335 | -0.05562966
55 | 0.8685674 | 0.6909091 | 17 | 38 | -3.018159 | -0.05521126
55 | 0.8685674 | 0.7090909 | 16 | 39 | -3.030127 | -0.05237877
55 | 0.8685674 | 0.7272727 | 15 | 40 | -3.041109 | -0.0519963
55 | 0.8685674 | 0.7454545 | 14 | 41 | -3.05215 | -0.04925653
55 | 0.8685674 | 0.7636364 | 13 | 42 | -3.0623 | -0.04703218
55 | 0.8685674 | 0.7818182 | 12 | 43 | -3.072048 | -0.04373985
55 | 0.8685674 | 0.8 | 11 | 44 | -3.082166 | -0.04062858
55 | 0.8685674 | 0.8181818 | 10 | 45 | -3.092322 | -0.03787023
55 | 0.8685674 | 0.8363636 | 9 | 46 | -3.102822 | -0.03529797
55 | 0.8685674 | 0.8545455 | 8 | 47 | -3.112324 | -0.03119395
55 | 0.8685674 | 0.8727273 | 7 | 48 | -3.12163 | -0.02796219
55 | 0.8685674 | 0.8909091 | 6 | 49 | -3.130937 | -0.02419644
55 | 0.8685674 | 0.9090909 | 5 | 50 | -3.140243 | -0.0204307
55 | 0.8685674 | 0.9272727 | 4 | 51 | -3.149549 | -0.01666495
55 | 0.8685674 | 0.9454545 | 3 | 52 | -3.158855 | -0.01289921
55 | 0.8685674 | 0.9636364 | 2 | 53 | -3.167628 | -0.008599472
55 | 0.8685674 | 0.9818182 | 1 | 54 | -3.1764 | -0.004299736
55 | 0.8685674 | 1 | 0 | 55 | -3.185172 | 1.154632e-14
147 | 1.302851 | 0 | 147 | 0 | -2.604741 | 1.509903e-14
147 | 1.302851 | 0.006802721 | 146 | 1 | -2.61223 | -0.002322801
147 | 1.302851 | 0.01360544 | 145 | 2 | -2.619718 | -0.004645601
147 | 1.302851 | 0.02040816 | 144 | 3 | -2.627207 | -0.006968402
147 | 1.302851 | 0.02721088 | 143 | 4 | -2.634422 | -0.009018186
147 | 1.302851 | 0.03401361 | 142 | 5 | -2.641473 | -0.0109033
147 | 1.302851 | 0.04081633 | 141 | 6 | -2.648606 | -0.01251539
147 | 1.302851 | 0.04761905 | 140 | 7 | -2.655739 | -0.01483819
147 | 1.302851 | 0.05442177 | 139 | 8 | -2.662517 | -0.0162596
147 | 1.302851 | 0.06122449 | 138 | 9 | -2.669377 | -0.01814471
147 | 1.302851 | 0.06802721 | 137 | 10 | -2.676237 | -0.01983914
147 | 1.302851 | 0.07482993 | 136 | 11 | -2.682979 | -0.02080399
147 | 1.302851 | 0.08163265 | 135 | 12 | -2.690122 | -0.02339268
147 | 1.302851 | 0.08843537 | 134 | 13 | -2.69689 | -0.02474832
147 | 1.302851 | 0.0952381 | 133 | 14 | -2.702932 | -0.02587171
147 | 1.302851 | 0.1020408 | 132 | 15 | -2.710255 | -0.02802885
147 | 1.302851 | 0.1088435 | 131 | 16 | -2.716178 | -0.02810372
147 | 1.302851 | 0.1156463 | 130 | 17 | -2.723412 | -0.02975481
147 | 1.302851 | 0.122449 | 129 | 18 | -2.729279 | -0.03155638
147 | 1.302851 | 0.1292517 | 128 | 19 | -2.735782 | -0.03088026
147 | 1.302851 | 0.1360544 | 127 | 20 | -2.742906 | -0.0344002
147 | 1.302851 | 0.1428571 | 126 | 21 | -2.748694 | -0.03547438
147 | 1.302851 | 0.1496599 | 125 | 22 | -2.755726 | -0.03614608
147 | 1.302851 | 0.1564626 | 124 | 23 | -2.761221 | -0.0376703
147 | 1.302851 | 0.1632653 | 123 | 24 | -2.76789 | -0.03917372
147 | 1.302851 | 0.170068 | 122 | 25 | -2.773593 | -0.03957597
147 | 1.302851 | 0.1768707 | 121 | 26 | -2.780242 | -0.04119393
147 | 1.302851 | 0.1836735 | 120 | 27 | -2.786324 | -0.04211063
147 | 1.302851 | 0.1904762 | 119 | 28 | -2.792569 | -0.0430176
147 | 1.302851 | 0.1972789 | 118 | 29 | -2.797751 | -0.04315984
147 | 1.302851 | 0.2040816 | 117 | 30 | -2.804577 | -0.04391006
147 | 1.302851 | 0.2108844 | 116 | 31 | -2.810272 | -0.04482596
147 | 1.302851 | 0.2176871 | 115 | 32 | -2.815782 | -0.04574066
147 | 1.302851 | 0.2244898 | 114 | 33 | -2.822308 | -0.04710038
147 | 1.302851 | 0.2312925 | 113 | 34 | -2.828949 | -0.04686259
147 | 1.302851 | 0.2380952 | 112 | 35 | -2.835708 | -0.04818926
147 | 1.302851 | 0.244898 | 111 | 36 | -2.840244 | -0.04953942
147 | 1.302851 | 0.2517007 | 110 | 37 | -2.846479 | -0.05060911
147 | 1.302851 | 0.2585034 | 109 | 38 | -2.853097 | -0.05028005
147 | 1.302851 | 0.2653061 | 108 | 39 | -2.859181 | -0.05298027
147 | 1.302851 | 0.2721088 | 107 | 40 | -2.864468 | -0.05310135
147 | 1.302851 | 0.2789116 | 106 | 41 | -2.870874 | -0.0543413
147 | 1.302851 | 0.2857143 | 105 | 42 | -2.877337 | -0.05563901
147 | 1.302851 | 0.292517 | 104 | 43 | -2.883514 | -0.05556634
147 | 1.302851 | 0.2993197 | 103 | 44 | -2.888028 | -0.05599875
147 | 1.302851 | 0.3061224 | 102 | 45 | -2.893501 | -0.05630624
147 | 1.302851 | 0.3129252 | 101 | 46 | -2.901094 | -0.05755906
147 | 1.302851 | 0.3197279 | 100 | 47 | -2.906283 | -0.05875723
147 | 1.302851 | 0.3265306 | 99 | 48 | -2.911056 | -0.05784268
147 | 1.302851 | 0.3333333 | 98 | 49 | -2.917499 | -0.05964201
147 | 1.302851 | 0.3401361 | 97 | 50 | -2.92303 | -0.05943677
147 | 1.302851 | 0.3469388 | 96 | 51 | -2.928395 | -0.05908132
147 | 1.302851 | 0.3537415 | 95 | 52 | -2.93501 | -0.06086758
147 | 1.302851 | 0.3605442 | 94 | 53 | -2.940775 | -0.06142467
147 | 1.302851 | 0.3673469 | 93 | 54 | -2.9473 | -0.06276483
147 | 1.302851 | 0.3741497 | 92 | 55 | -2.95206 | -0.06272462
147 | 1.302851 | 0.3809524 | 91 | 56 | -2.955545 | -0.06129835
147 | 1.302851 | 0.3877551 | 90 | 57 | -2.962642 | -0.06345988
147 | 1.302851 | 0.3945578 | 89 | 58 | -2.967053 | -0.06270444
147 | 1.302851 | 0.4013605 | 88 | 59 | -2.972563 | -0.0630495
147 | 1.302851 | 0.4081633 | 87 | 60 | -2.978852 | -0.06417309
147 | 1.302851 | 0.414966 | 86 | 61 | -2.985422 | -0.06334062
147 | 1.302851 | 0.4217687 | 85 | 62 | -2.990028 | -0.06490856
147 | 1.302851 | 0.4285714 | 84 | 63 | -2.995314 | -0.06513719
147 | 1.302851 | 0.4353741 | 83 | 64 | -3.001473 | -0.06613103
147 | 1.302851 | 0.4421769 | 82 | 65 | -3.006801 | -0.06574614
147 | 1.302851 | 0.4489796 | 81 | 66 | -3.010555 | -0.06488157
147 | 1.302851 | 0.4557823 | 80 | 67 | -3.016381 | -0.06534812
147 | 1.302851 | 0.462585 | 79 | 68 | -3.023653 | -0.0676487
147 | 1.302851 | 0.4693878 | 78 | 69 | -3.028701 | -0.06557517
147 | 1.302851 | 0.4761905 | 77 | 70 | -3.033387 | -0.06705134
147 | 1.302851 | 0.4829932 | 76 | 71 | -3.038052 | -0.06616309
147 | 1.302851 | 0.4897959 | 75 | 72 | -3.042613 | -0.06431955
147 | 1.302851 | 0.4965986 | 74 | 73 | -3.048774 | -0.0663727
147 | 1.302851 | 0.5034014 | 73 | 74 | -3.054082 | -0.06708401
147 | 1.302851 | 0.5102041 | 72 | 75 | -3.058577 | -0.06500973
147 | 1.302851 | 0.5170068 | 71 | 76 | -3.06341 | -0.06608075
147 | 1.302851 | 0.5238095 | 70 | 77 | -3.069852 | -0.06735719
147 | 1.302851 | 0.5306122 | 69 | 78 | -3.075187 | -0.06680701
147 | 1.302851 | 0.537415 | 68 | 79 | -3.079952 | -0.06712552
147 | 1.302851 | 0.5442177 | 67 | 80 | -3.084587 | -0.06568494
147 | 1.302851 | 0.5510204 | 66 | 81 | -3.088694 | -0.06553596
147 | 1.302851 | 0.5578231 | 65 | 82 | -3.094593 | -0.06460565
147 | 1.302851 | 0.5646259 | 64 | 83 | -3.099143 | -0.06387024
147 | 1.302851 | 0.5714286 | 63 | 84 | -3.104854 | -0.06619892
147 | 1.302851 | 0.5782313 | 62 | 85 | -3.107668 | -0.06297774
147 | 1.302851 | 0.585034 | 61 | 86 | -3.114332 | -0.06293283
147 | 1.302851 | 0.5918367 | 60 | 87 | -3.118554 | -0.06292212
147 | 1.302851 | 0.5986395 | 59 | 88 | -3.12392 | -0.06460276
147 | 1.302851 | 0.6054422 | 58 | 89 | -3.129337 | -0.06340777
147 | 1.302851 | 0.6122449 | 57 | 90 | -3.13251 | -0.06240362
147 | 1.302851 | 0.6190476 | 56 | 91 | -3.138564 | -0.06333188
147 | 1.302851 | 0.6258503 | 55 | 92 | -3.142786 | -0.0628058
147 | 1.302851 | 0.6326531 | 54 | 93 | -3.146476 | -0.06027804
147 | 1.302851 | 0.6394558 | 53 | 94 | -3.152677 | -0.06236631
147 | 1.302851 | 0.6462585 | 52 | 95 | -3.157798 | -0.05994504
147 | 1.302851 | 0.6530612 | 51 | 96 | -3.162077 | -0.06143451
147 | 1.302851 | 0.6598639 | 50 | 97 | -3.167409 | -0.06160137
147 | 1.302851 | 0.6666667 | 49 | 98 | -3.171203 | -0.05843453
147 | 1.302851 | 0.6734694 | 48 | 99 | -3.175101 | -0.05846801
147 | 1.302851 | 0.6802721 | 47 | 100 | -3.179425 | -0.05812022
147 | 1.302851 | 0.6870748 | 46 | 101 | -3.183814 | -0.05557532
147 | 1.302851 | 0.6938776 | 45 | 102 | -3.189938 | -0.05830146
147 | 1.302851 | 0.7006803 | 44 | 103 | -3.192335 | -0.05548038
147 | 1.302851 | 0.707483 | 43 | 104 | -3.197426 | -0.0547697
147 | 1.302851 | 0.7142857 | 42 | 105 | -3.202271 | -0.05394705
147 | 1.302851 | 0.7210884 | 41 | 106 | -3.205432 | -0.05313327
147 | 1.302851 | 0.7278912 | 40 | 107 | -3.209956 | -0.05087481
147 | 1.302851 | 0.7346939 | 39 | 108 | -3.216502 | -0.05387176
147 | 1.302851 | 0.7414966 | 38 | 109 | -3.220491 | -0.05062456
147 | 1.302851 | 0.7482993 | 37 | 110 | -3.223153 | -0.05019217
147 | 1.302851 | 0.755102 | 36 | 111 | -3.226771 | -0.04864397
147 | 1.302851 | 0.7619048 | 35 | 112 | -3.231135 | -0.04784263
147 | 1.302851 | 0.7687075 | 34 | 113 | -3.237408 | -0.04810259
147 | 1.302851 | 0.7755102 | 33 | 114 | -3.240581 | -0.04695708
147 | 1.302851 | 0.7823129 | 32 | 115 | -3.244378 | -0.04558819
147 | 1.302851 | 0.7891156 | 31 | 116 | -3.249171 | -0.04521637
147 | 1.302851 | 0.7959184 | 30 | 117 | -3.253064 | -0.04394313
147 | 1.302851 | 0.8027211 | 29 | 118 | -3.257196 | -0.04291007
147 | 1.302851 | 0.8095238 | 28 | 119 | -3.261904 | -0.04090687
147 | 1.302851 | 0.8163265 | 27 | 120 | -3.264837 | -0.03938911
147 | 1.302851 | 0.8231293 | 26 | 121 | -3.268498 | -0.03871522
147 | 1.302851 | 0.829932 | 25 | 122 | -3.272864 | -0.03791519
147 | 1.302851 | 0.8367347 | 24 | 123 | -3.27826 | -0.03814562
147 | 1.302851 | 0.8435374 | 23 | 124 | -3.28117 | -0.03589005
147 | 1.302851 | 0.8503401 | 22 | 125 | -3.286445 | -0.03472845
147 | 1.302851 | 0.8571429 | 21 | 126 | -3.289917 | -0.03168881
147 | 1.302851 | 0.8639456 | 20 | 127 | -3.292927 | -0.03215052
147 | 1.302851 | 0.8707483 | 19 | 128 | -3.296808 | -0.03086568
147 | 1.302851 | 0.877551 | 18 | 129 | -3.299952 | -0.02884389
147 | 1.302851 | 0.8843537 | 17 | 130 | -3.30415 | -0.02658368
147 | 1.302851 | 0.8911565 | 16 | 131 | -3.308309 | -0.02480285
147 | 1.302851 | 0.8979592 | 15 | 132 | -3.310721 | -0.0241163
147 | 1.302851 | 0.9047619 | 14 | 133 | -3.315387 | -0.02361599
147 | 1.302851 | 0.9115646 | 13 | 134 | -3.319068 | -0.02213161
147 | 1.302851 | 0.9183673 | 12 | 135 | -3.322729 | -0.02062673
147 | 1.302851 | 0.9251701 | 11 | 136 | -3.327594 | -0.02032598
147 | 1.302851 | 0.9319728 | 10 | 137 | -3.329699 | -0.01726571
147 | 1.302851 | 0.9387755 | 9 | 138 | -3.333766 | -0.0157745
147 | 1.302851 | 0.9455782 | 8 | 139 | -3.33744 | -0.01467555
147 | 1.302851 | 0.952381 | 7 | 140 | -3.341115 | -0.01318433
147 | 1.302851 | 0.9591837 | 6 | 141 | -3.344397 | -0.01130086
147 | 1.302851 | 0.9659864 | 5 | 142 | -3.347679 | -0.009417381
147 | 1.302851 | 0.9727891 | 4 | 143 | -3.350961 | -0.007533905
147 | 1.302851 | 0.9795918 | 3 | 144 | -3.354243 | -0.005650429
147 | 1.302851 | 0.9863946 | 2 | 145 | -3.357525 | -0.003766952
147 | 1.302851 | 0.9931973 | 1 | 146 | -3.360807 | -0.001883476
147 | 1.302851 | 1 | 0 | 147 | -3.36409 | -3.774758e-14
309 | 1.737135 | 0 | 309 | 0 | -2.682032 | 2.664535e-15
309 | 1.737135 | 0.09708738 | 279 | 30 | -2.784827 | -0.02688398
309 | 1.737135 | 0.197411 | 248 | 61 | -2.882138 | -0.04575408
309 | 1.737135 | 0.2977346 | 217 | 92 | -2.97075 | -0.0550893
309 | 1.737135 | 0.3980583 | 186 | 123 | -3.057658 | -0.0643918
309 | 1.737135 | 0.4983819 | 155 | 154 | -3.13914 | -0.06705857
309 | 1.737135 | 0.5987055 | 124 | 185 | -3.215599 | -0.06545084
309 | 1.737135 | 0.6990291 | 93 | 216 | -3.286357 | -0.05612763
309 | 1.737135 | 0.7993528 | 62 | 247 | -3.350909 | -0.043879
309 | 1.737135 | 0.8996764 | 31 | 278 | -3.410192 | -0.02407505
309 | 1.737135 | 1 | 0 | 309 | -3.463913 | 8.837375e-14
561 | 2.171418 | 0 | 561 | 0 | -2.731184 | 4.440892e-15
561 | 2.171418 | 0.09982175 | 505 | 56 | -2.837778 | -0.02644826
561 | 2.171418 | 0.1996435 | 449 | 112 | -2.935523 | -0.04533897
561 | 2.171418 | 0.2994652 | 393 | 168 | -3.025966 | -0.05606692
561 | 2.171418 | 0.399287 | 337 | 224 | -3.113803 | -0.06470283
561 | 2.171418 | 0.4991087 | 281 | 280 | -3.196291 | -0.06723933
561 | 2.171418 | 0.5989305 | 225 | 336 | -3.273885 | -0.06520762
561 | 2.171418 | 0.6987522 | 169 | 392 | -3.345028 | -0.0574902
561 | 2.171418 | 0.798574 | 113 | 448 | -3.410754 | -0.04349615
561 | 2.171418 | 0.8983957 | 57 | 504 | -3.470621 | -0.02412577
561 | 2.171418 | 1 | 0 | 561 | -3.527394 | -2.655653e-13
923 | 2.605702 | 0 | 923 | 0 | -2.765153 | 2.069456e-13
923 | 2.605702 | 0.09967497 | 831 | 92 | -2.871132 | -0.02562996
923 | 2.605702 | 0.1993499 | 739 | 184 | -2.971286 | -0.04543487
923 | 2.605702 | 0.2990249 | 647 | 276 | -3.063306 | -0.05670791
923 | 2.605702 | 0.3997833 | 554 | 369 | -3.152256 | -0.06483211
923 | 2.605702 | 0.4994583 | 462 | 461 | -3.235349 | -0.06753549
923 | 2.605702 | 0.5991333 | 370 | 553 | -3.312863 | -0.06474151
923 | 2.605702 | 0.6998917 | 277 | 646 | -3.386528 | -0.05689891
923 | 2.605702 | 0.7995666 | 185 | 738 | -3.452613 | -0.04262817
923 | 2.605702 | 0.8992416 | 93 | 830 | -3.514173 | -0.02389592
923 | 2.605702 | 1 | 0 | 923 | -3.571266 | -9.85878e-14
1415 | 3.039986 | 0 | 1415 | 0 | -2.790017 | 2.264855e-13
1415 | 3.039986 | 0.09964664 | 1274 | 141 | -2.896668 | -0.02533596
1415 | 3.039986 | 0.2 | 1132 | 283 | -2.998134 | -0.04544475
1415 | 3.039986 | 0.2996466 | 991 | 424 | -3.091288 | -0.05755054
1415 | 3.039986 | 0.4 | 849 | 566 | -3.180086 | -0.06472539
1415 | 3.039986 | 0.4996466 | 708 | 707 | -3.263489 | -0.06707917
1415 | 3.039986 | 0.6 | 566 | 849 | -3.343462 | -0.06542843
1415 | 3.039986 | 0.6996466 | 425 | 990 | -3.415381 | -0.05629884
1415 | 3.039986 | 0.8 | 283 | 1132 | -3.483749 | -0.04283611
1415 | 3.039986 | 0.8996466 | 142 | 1273 | -3.545591 | -0.02383702
1415 | 3.039986 | 1 | 0 | 1415 | -3.603378 | -6.843415e-13
2057 | 3.47427 | 0 | 2057 | 0 | -2.808997 | -1.94067e-13
2057 | 3.47427 | 0.0996597 | 1852 | 205 | -2.916103 | -0.02534838
2057 | 3.47427 | 0.1998055 | 1646 | 411 | -3.017477 | -0.04473592
2057 | 3.47427 | 0.2999514 | 1440 | 617 | -3.111923 | -0.05729795
2057 | 3.47427 | 0.3996111 | 1235 | 822 | -3.199971 | -0.06373453
2057 | 3.47427 | 0.4997569 | 1029 | 1028 | -3.285354 | -0.06710933
2057 | 3.47427 | 0.5999028 | 823 | 1234 | -3.364427 | -0.06417328
2057 | 3.47427 | 0.6995625 | 618 | 1439 | -3.437925 | -0.05584506
2057 | 3.47427 | 0.7997083 | 412 | 1645 | -3.506677 | -0.04280359
2057 | 3.47427 | 0.8998542 | 206 | 1851 | -3.569327 | -0.02333702
2057 | 3.47427 | 1 | 0 | 2057 | -3.627891 | -7.696066e-13
2869 | 3.908553 | 0 | 2869 | 0 | -2.823958 | -2.726708e-13
2869 | 3.908553 | 0.0996863 | 2583 | 286 | -2.931272 | -0.02504998
2869 | 3.908553 | 0.1997212 | 2296 | 573 | -3.032907 | -0.04452742
2869 | 3.908553 | 0.299756 | 2009 | 860 | -3.127907 | -0.0563341
2869 | 3.908553 | 0.3997909 | 1722 | 1147 | -3.216167 | -0.0630787
2869 | 3.908553 | 0.4998257 | 1435 | 1434 | -3.301188 | -0.06574539
2869 | 3.908553 | 0.5998606 | 1148 | 1721 | -3.381313 | -0.06341431
2869 | 3.908553 | 0.6998954 | 861 | 2008 | -3.455806 | -0.05545951
2869 | 3.908553 | 0.7999303 | 574 | 2295 | -3.525072 | -0.04227679
2869 | 3.908553 | 0.8999651 | 287 | 2582 | -3.588152 | -0.02329276
2869 | 3.908553 | 1 | 0 | 2869 | -3.647213 | -1.186162e-12
3871 | 4.342837 | 0 | 3871 | 0 | -2.836052 | -1.217693e-12
3871 | 4.342837 | 0.09997417 | 3484 | 387 | -2.943786 | -0.0250764
3871 | 4.342837 | 0.1999483 | 3097 | 774 | -3.045753 | -0.04404178
3871 | 4.342837 | 0.2999225 | 2710 | 1161 | -3.140711 | -0.05668848
3871 | 4.342837 | 0.3998967 | 2323 | 1548 | -3.229718 | -0.06229473
3871 | 4.342837 | 0.4998708 | 1936 | 1935 | -3.314613 | -0.06523722
3871 | 4.342837 | 0.599845 | 1549 | 2322 | -3.395162 | -0.06316865
3871 | 4.342837 | 0.6998192 | 1162 | 2709 | -3.470125 | -0.05521163
3871 | 4.342837 | 0.7997933 | 775 | 3096 | -3.539109 | -0.04173875
3871 | 4.342837 | 0.8997675 | 388 | 3483 | -3.603303 | -0.02317519
3871 | 4.342837 | 1 | 0 | 3871 | -3.662834 | 5.622169e-13
5083 | 4.777121 | 0 | 5083 | 0 | -2.846032 | 9.983125e-13
5083 | 4.777121 | 0.09994098 | 4575 | 508 | -2.953747 | -0.02479495
5083 | 4.777121 | 0.199882 | 4067 | 1016 | -3.055778 | -0.04368474
5083 | 4.777121 | 0.2998229 | 3559 | 1524 | -3.151116 | -0.05632403
5083 | 4.777121 | 0.3999607 | 3050 | 2033 | -3.240127 | -0.06225181
5083 | 4.777121 | 0.4999016 | 2542 | 2541 | -3.325754 | -0.0649586
5083 | 4.777121 | 0.5998426 | 2034 | 3049 | -3.405952 | -0.06223683
5083 | 4.777121 | 0.6999803 | 1525 | 3558 | -3.481264 | -0.05446524
5083 | 4.777121 | 0.7999213 | 1017 | 4066 | -3.551308 | -0.04158884
5083 | 4.777121 | 0.8998623 | 509 | 4574 | -3.615852 | -0.02321286
5083 | 4.777121 | 1 | 0 | 5083 | -3.675722 | 2.221778e-12
6525 | 5.211404 | 0 | 6525 | 0 | -2.854405 | 2.573497e-12
6525 | 5.211404 | 0.09992337 | 5873 | 652 | -2.962272 | -0.02456431
6525 | 5.211404 | 0.2 | 5220 | 1305 | -3.064132 | -0.043301
6525 | 5.211404 | 0.2999234 | 4568 | 1957 | -3.159914 | -0.05593324
6525 | 5.211404 | 0.4 | 3915 | 2610 | -3.249187 | -0.06182189
6525 | 5.211404 | 0.4999234 | 3263 | 3262 | -3.334685 | -0.06405721
6525 | 5.211404 | 0.6 | 2610 | 3915 | -3.415373 | -0.06150333
6525 | 5.211404 | 0.6999234 | 1958 | 4567 | -3.490876 | -0.05365802
6525 | 5.211404 | 0.8 | 1305 | 5220 | -3.561175 | -0.04100981
6525 | 5.211404 | 0.8999234 | 653 | 5872 | -3.62625 | -0.02297253
6525 | 5.211404 | 1 | 0 | 6525 | -3.686537 | 1.309175e-12