## Sheet1
n_atoms | diameter | composition_Au | CE | EE
63 | 0.722 | 0 | -2.305723 | 0
63 | 0.722 | 0.01587302 | -2.323196 | -0.006803542
63 | 0.722 | 0.03174603 | -2.338445 | -0.01138294
63 | 0.722 | 0.04761905 | -2.353694 | -0.01596235
63 | 0.722 | 0.06349206 | -2.368456 | -0.02005548
63 | 0.722 | 0.07936508 | -2.38251 | -0.02343999
63 | 0.722 | 0.0952381 | -2.398246 | -0.02850566
63 | 0.722 | 0.1111111 | -2.411399 | -0.03098922
63 | 0.722 | 0.1269841 | -2.424401 | -0.03332259
63 | 0.722 | 0.1428571 | -2.43977 | -0.03802215
63 | 0.722 | 0.1587302 | -2.45145 | -0.03903229
63 | 0.722 | 0.1746032 | -2.46568 | -0.04259328
63 | 0.722 | 0.1904762 | -2.478388 | -0.04463157
63 | 0.722 | 0.2063492 | -2.490337 | -0.04591109
63 | 0.722 | 0.2222222 | -2.504512 | -0.04941634
63 | 0.722 | 0.2380952 | -2.515937 | -0.05017185
63 | 0.722 | 0.2539683 | -2.532229 | -0.05579428
63 | 0.722 | 0.2698413 | -2.543746 | -0.05664218
63 | 0.722 | 0.2857143 | -2.551604 | -0.05382998
63 | 0.722 | 0.3015873 | -2.569128 | -0.06068516
63 | 0.722 | 0.3174603 | -2.580283 | -0.06117031
63 | 0.722 | 0.3333333 | -2.594586 | -0.06480417
63 | 0.722 | 0.3492063 | -2.606168 | -0.06571671
63 | 0.722 | 0.3650794 | -2.616016 | -0.06489533
63 | 0.722 | 0.3809524 | -2.630574 | -0.06878355
63 | 0.722 | 0.3968254 | -2.641566 | -0.06910633
63 | 0.722 | 0.4126984 | -2.652437 | -0.06930764
63 | 0.722 | 0.4285714 | -2.661242 | -0.06744363
63 | 0.722 | 0.4444444 | -2.674984 | -0.07051582
63 | 0.722 | 0.4603175 | -2.687249 | -0.07211134
63 | 0.722 | 0.4761905 | -2.696372 | -0.07056442
63 | 0.722 | 0.4920635 | -2.71075 | -0.07427332
63 | 0.722 | 0.5079365 | -2.717077 | -0.06993096
63 | 0.722 | 0.5238095 | -2.729313 | -0.07149749
63 | 0.722 | 0.5396825 | -2.741413 | -0.072928
63 | 0.722 | 0.5555556 | -2.75095 | -0.07179512
63 | 0.722 | 0.5714286 | -2.764624 | -0.0747995
63 | 0.722 | 0.5873016 | -2.77136 | -0.0708665
63 | 0.722 | 0.6031746 | -2.780895 | -0.06973194
63 | 0.722 | 0.6190476 | -2.790599 | -0.0687669
63 | 0.722 | 0.6349206 | -2.802177 | -0.06967526
63 | 0.722 | 0.6507937 | -2.812499 | -0.06932786
63 | 0.722 | 0.6666667 | -2.818916 | -0.06507494
63 | 0.722 | 0.6825397 | -2.829718 | -0.06520752
63 | 0.722 | 0.6984127 | -2.837527 | -0.06234698
63 | 0.722 | 0.7142857 | -2.847777 | -0.06192798
63 | 0.722 | 0.7301587 | -2.851555 | -0.05503636
63 | 0.722 | 0.7460317 | -2.863346 | -0.05615735
63 | 0.722 | 0.7619048 | -2.872543 | -0.05468564
63 | 0.722 | 0.7777778 | -2.880124 | -0.05159646
63 | 0.722 | 0.7936508 | -2.887052 | -0.04785571
63 | 0.722 | 0.8095238 | -2.894196 | -0.04432972
63 | 0.722 | 0.8253968 | -2.902413 | -0.04187757
63 | 0.722 | 0.8412698 | -2.910122 | -0.03891703
63 | 0.722 | 0.8571429 | -2.917552 | -0.0356774
63 | 0.722 | 0.8730159 | -2.924202 | -0.03165757
63 | 0.722 | 0.8888889 | -2.931352 | -0.02813885
63 | 0.722 | 0.9047619 | -2.938002 | -0.02411902
63 | 0.722 | 0.9206349 | -2.944652 | -0.02009918
63 | 0.722 | 0.9365079 | -2.951301 | -0.01607934
63 | 0.722 | 0.952381 | -2.957951 | -0.01205951
63 | 0.722 | 0.968254 | -2.964601 | -0.008039672
63 | 0.722 | 0.984127 | -2.97125 | -0.004019836
63 | 0.722 | 1 | -2.9779 | 0
171 | 1.083 | 0 | -2.501905 | 0
171 | 1.083 | 0.1 | -2.602705 | -0.02786319
171 | 1.083 | 0.2 | -2.692396 | -0.0446177
171 | 1.083 | 0.3 | -2.775939 | -0.05522379
171 | 1.083 | 0.4 | -2.854925 | -0.06127286
171 | 1.083 | 0.5 | -2.931585 | -0.06499581
171 | 1.083 | 0.6 | -3.000546 | -0.06101999
171 | 1.083 | 0.7 | -3.069145 | -0.0566819
171 | 1.083 | 0.8 | -3.129383 | -0.04398318
171 | 1.083 | 0.9 | -3.184803 | -0.02646695
171 | 1.083 | 1 | -3.231273 | 0
365 | 1.444 | 0 | -2.592059 | 0
365 | 1.444 | 0.1 | -2.693659 | -0.02603443
365 | 1.444 | 0.2 | -2.789845 | -0.04665569
365 | 1.444 | 0.3 | -2.875884 | -0.05713008
365 | 1.444 | 0.4 | -2.957675 | -0.06335596
365 | 1.444 | 0.5 | -3.033089 | -0.06320487
365 | 1.444 | 0.6 | -3.107352 | -0.06190192
365 | 1.444 | 0.7 | -3.174909 | -0.05389403
365 | 1.444 | 0.8 | -3.239633 | -0.04305279
365 | 1.444 | 0.9 | -3.297677 | -0.02553222
365 | 1.444 | 1 | -3.34771 | 0
665 | 1.805 | 0 | -2.660275 | 0
665 | 1.805 | 0.1 | -2.763315 | -0.02548658
665 | 1.805 | 0.2 | -2.86021 | -0.04482755
665 | 1.805 | 0.3 | -2.949414 | -0.05647815
665 | 1.805 | 0.4 | -3.032071 | -0.06158126
665 | 1.805 | 0.5 | -3.109969 | -0.06192557
665 | 1.805 | 0.6 | -3.186179 | -0.06058216
665 | 1.805 | 0.7 | -3.255434 | -0.05228307
665 | 1.805 | 0.8 | -3.321812 | -0.04110735
665 | 1.805 | 0.9 | -3.382138 | -0.02387979
665 | 1.805 | 1 | -3.435812 | 0
1099 | 2.166 | 0 | -2.701888 | 0
1099 | 2.166 | 0.1 | -2.805646 | -0.02499206
1099 | 2.166 | 0.2 | -2.902322 | -0.04290034
1099 | 2.166 | 0.3 | -2.993647 | -0.05545895
1099 | 2.166 | 0.4 | -3.078321 | -0.06136601
1099 | 2.166 | 0.5 | -3.157135 | -0.06141342
1099 | 2.166 | 0.6 | -3.233602 | -0.05911283
1099 | 2.166 | 0.7 | -3.305307 | -0.05205112
1099 | 2.166 | 0.8 | -3.37243 | -0.04040739
1099 | 2.166 | 0.9 | -3.434514 | -0.02372456
1099 | 2.166 | 1 | -3.489556 | 0
1687 | 2.527 | 0 | -2.736201 | 0
1687 | 2.527 | 0.1 | -2.840662 | -0.02469328
1687 | 2.527 | 0.2 | -2.939362 | -0.04362616
1687 | 2.527 | 0.3 | -3.031039 | -0.0555366
1687 | 2.527 | 0.4 | -3.116342 | -0.06107247
1687 | 2.527 | 0.5 | -3.195421 | -0.06038385
1687 | 2.527 | 0.6 | -3.272706 | -0.05790158
1687 | 2.527 | 0.7 | -3.345001 | -0.0504298
1687 | 2.527 | 0.8 | -3.413534 | -0.03919519
1687 | 2.527 | 0.9 | -3.476386 | -0.02227986
1687 | 2.527 | 1 | -3.533873 | 0
2457 | 2.888 | 0 | -2.760065 | 0
2457 | 2.888 | 0.1 | -2.864696 | -0.02416812
2457 | 2.888 | 0.2 | -2.96416 | -0.04316945
2457 | 2.888 | 0.3 | -3.056643 | -0.05518989
2457 | 2.888 | 0.4 | -3.14307 | -0.06115392
2457 | 2.888 | 0.5 | -3.222046 | -0.05966685
2457 | 2.888 | 0.6 | -3.300801 | -0.05795857
2457 | 2.888 | 0.7 | -3.373394 | -0.05008867
2457 | 2.888 | 0.8 | -3.44252 | -0.03875185
2457 | 2.888 | 0.9 | -3.506561 | -0.0223303
2457 | 2.888 | 1 | -3.564694 | 0
3429 | 3.249 | 0 | -2.780663 | 0
3429 | 3.249 | 0.1 | -2.885988 | -0.02426198
3429 | 3.249 | 0.2 | -2.985174 | -0.04238471
3429 | 3.249 | 0.3 | -3.077959 | -0.05410595
3429 | 3.249 | 0.4 | -3.165609 | -0.06069335
3429 | 3.249 | 0.5 | -3.246795 | -0.06081585
3429 | 3.249 | 0.6 | -3.324648 | -0.05760556
3429 | 3.249 | 0.7 | -3.398194 | -0.05008781
3429 | 3.249 | 0.8 | -3.4678 | -0.03862993
3429 | 3.249 | 0.9 | -3.532176 | -0.02194304
3429 | 3.249 | 1 | -3.591296 | 0
4631 | 3.61 | 0 | -2.796117 | 0
4631 | 3.61 | 0.1 | -2.901488 | -0.02385752
4631 | 3.61 | 0.2 | -3.001272 | -0.04212777
4631 | 3.61 | 0.3 | -3.094873 | -0.05421488
4631 | 3.61 | 0.4 | -3.182558 | -0.06038599
4631 | 3.61 | 0.5 | -3.263913 | -0.06022719
4631 | 3.61 | 0.6 | -3.342397 | -0.05719734
4631 | 3.61 | 0.7 | -3.416871 | -0.0501569
4631 | 3.61 | 0.8 | -3.486519 | -0.03829091
4631 | 3.61 | 0.9 | -3.55143 | -0.0216881
4631 | 3.61 | 1 | -3.611256 | 0
6083 | 3.971 | 0 | -2.809838 | 0
6083 | 3.971 | 0.1 | -2.915531 | -0.02377912
6083 | 3.971 | 0.2 | -3.015461 | -0.0417952
6083 | 3.971 | 0.3 | -3.109296 | -0.05371649
6083 | 3.971 | 0.4 | -3.197961 | -0.06046771
6083 | 3.971 | 0.5 | -3.280354 | -0.06094678
6083 | 3.971 | 0.6 | -3.358127 | -0.05680596
6083 | 3.971 | 0.7 | -3.432985 | -0.04974945
6083 | 3.971 | 0.8 | -3.503259 | -0.03810988
6083 | 3.971 | 0.9 | -3.568782 | -0.02171895
6083 | 3.971 | 1 | -3.628977 | 0
7813 | 4.332 | 0 | -2.820656 | 0
7813 | 4.332 | 0.1 | -2.926403 | -0.02351823
7813 | 4.332 | 0.2 | -3.026554 | -0.04143944
7813 | 4.332 | 0.3 | -3.121125 | -0.05378178
7813 | 4.332 | 0.4 | -3.209699 | -0.06012645
7813 | 4.332 | 0.5 | -3.292213 | -0.06041104
7813 | 4.332 | 0.6 | -3.37085 | -0.05681827
7813 | 4.332 | 0.7 | -3.44607 | -0.04980941
7813 | 4.332 | 0.8 | -3.516465 | -0.03797527
7813 | 4.332 | 0.9 | -3.582205 | -0.02148575
7813 | 4.332 | 1 | -3.642949 | 0
9841 | 4.693 | 0 | -2.830447 | 0
9841 | 4.693 | 0.1 | -2.936494 | -0.02353273
9841 | 4.693 | 0.2 | -3.036567 | -0.04109012
9841 | 4.693 | 0.3 | -3.131331 | -0.05334017
9841 | 4.693 | 0.4 | -3.219873 | -0.05936686
9841 | 4.693 | 0.5 | -3.303922 | -0.06090102
9841 | 4.693 | 0.6 | -3.382309 | -0.05677348
9841 | 4.693 | 0.7 | -3.457868 | -0.0498182
9841 | 4.693 | 0.8 | -3.528453 | -0.0378879
9841 | 4.693 | 0.9 | -3.594709 | -0.02162967
9841 | 4.693 | 1 | -3.655594 | 0
12195 | 5.054 | 0 | -2.838441 | 0
12195 | 5.054 | 0.1 | -2.944505 | -0.02331692
12195 | 5.054 | 0.2 | -3.044802 | -0.04086578
12195 | 5.054 | 0.3 | -3.139856 | -0.05317178
12195 | 5.054 | 0.4 | -3.22905 | -0.05961863
12195 | 5.054 | 0.5 | -3.313315 | -0.06113529
12195 | 5.054 | 0.6 | -3.391692 | -0.0567647
12195 | 5.054 | 0.7 | -3.467382 | -0.04970726
12195 | 5.054 | 0.8 | -3.538396 | -0.03797276
12195 | 5.054 | 0.9 | -3.604617 | -0.02144604
12195 | 5.054 | 1 | -3.665918 | 0