## Sheet1
n_atoms | diameter | composition_Cu | CE | EE
13 | 0.361 | 0 | -1.984662 | 0
13 | 0.361 | 0.07692308 | -2.058604 | -0.04599638
13 | 0.361 | 0.1538462 | -2.074351 | -0.0337977
13 | 0.361 | 0.2307692 | -2.094281 | -0.02578185
13 | 0.361 | 0.3076923 | -2.118393 | -0.02194882
13 | 0.361 | 0.3846154 | -2.138323 | -0.01393297
13 | 0.361 | 0.4615385 | -2.162436 | -0.01009993
13 | 0.361 | 0.5384615 | -2.186548 | -0.006266902
13 | 0.361 | 0.6153846 | -2.210661 | -0.00243387
13 | 0.361 | 0.6923077 | -2.234774 | 0.001399162
13 | 0.361 | 0.7692308 | -2.263069 | 0.001049371
13 | 0.361 | 0.8461538 | -2.287182 | 0.004882403
13 | 0.361 | 0.9230769 | -2.315477 | 0.004532612
13 | 0.361 | 1 | -2.347956 | 0
63 | 0.722 | 0 | -2.305723 | 0
63 | 0.722 | 0.01587302 | -2.313839 | -0.001417045
63 | 0.722 | 0.03174603 | -2.322513 | -0.003391233
63 | 0.722 | 0.04761905 | -2.331744 | -0.005922564
63 | 0.722 | 0.06349206 | -2.340418 | -0.007896752
63 | 0.722 | 0.07936508 | -2.349648 | -0.01042808
63 | 0.722 | 0.0952381 | -2.358322 | -0.01240227
63 | 0.722 | 0.1111111 | -2.36811 | -0.01549075
63 | 0.722 | 0.1269841 | -2.377341 | -0.01802208
63 | 0.722 | 0.1428571 | -2.386571 | -0.02055341
63 | 0.722 | 0.1587302 | -2.396814 | -0.02409683
63 | 0.722 | 0.1746032 | -2.407159 | -0.02774244
63 | 0.722 | 0.1904762 | -2.417504 | -0.03138806
63 | 0.722 | 0.2063492 | -2.428407 | -0.03559082
63 | 0.722 | 0.2222222 | -2.435398 | -0.03588326
63 | 0.722 | 0.2380952 | -2.44239 | -0.0361757
63 | 0.722 | 0.2539683 | -2.449382 | -0.03646814
63 | 0.722 | 0.2698413 | -2.457739 | -0.0381253
63 | 0.722 | 0.2857143 | -2.466095 | -0.03978245
63 | 0.722 | 0.3015873 | -2.473087 | -0.04007489
63 | 0.722 | 0.3174603 | -2.480079 | -0.04036733
63 | 0.722 | 0.3333333 | -2.487753 | -0.04134213
63 | 0.722 | 0.3492063 | -2.494063 | -0.04095221
63 | 0.722 | 0.3650794 | -2.50149 | -0.04167987
63 | 0.722 | 0.3809524 | -2.508482 | -0.04197231
63 | 0.722 | 0.3968254 | -2.516838 | -0.04362947
63 | 0.722 | 0.4126984 | -2.52383 | -0.04392191
63 | 0.722 | 0.4285714 | -2.532869 | -0.04626142
63 | 0.722 | 0.4444444 | -2.540791 | -0.04748336
63 | 0.722 | 0.4603175 | -2.548218 | -0.04821101
63 | 0.722 | 0.4761905 | -2.555457 | -0.04875059
63 | 0.722 | 0.4920635 | -2.562884 | -0.04947825
63 | 0.722 | 0.5079365 | -2.572111 | -0.05200585
63 | 0.722 | 0.5238095 | -2.579597 | -0.05279256
63 | 0.722 | 0.5396825 | -2.588389 | -0.05488494
63 | 0.722 | 0.5555556 | -2.594451 | -0.05424788
63 | 0.722 | 0.5714286 | -2.602561 | -0.0556579
63 | 0.722 | 0.5873016 | -2.612094 | -0.05849169
63 | 0.722 | 0.6031746 | -2.620203 | -0.05990171
63 | 0.722 | 0.6190476 | -2.62856 | -0.06155886
63 | 0.722 | 0.6349206 | -2.636917 | -0.06321602
63 | 0.722 | 0.6507937 | -2.645026 | -0.06462603
63 | 0.722 | 0.6666667 | -2.652206 | -0.06510655
63 | 0.722 | 0.6825397 | -2.661245 | -0.06744607
63 | 0.722 | 0.6984127 | -2.66561 | -0.06511196
63 | 0.722 | 0.7142857 | -2.669976 | -0.06277785
63 | 0.722 | 0.7301587 | -2.674341 | -0.06044374
63 | 0.722 | 0.7460317 | -2.678706 | -0.05810963
63 | 0.722 | 0.7619048 | -2.683072 | -0.05577552
63 | 0.722 | 0.7777778 | -2.687437 | -0.05344141
63 | 0.722 | 0.7936508 | -2.691802 | -0.0511073
63 | 0.722 | 0.8095238 | -2.696168 | -0.0487732
63 | 0.722 | 0.8253968 | -2.700533 | -0.04643909
63 | 0.722 | 0.8412698 | -2.704898 | -0.04410498
63 | 0.722 | 0.8571429 | -2.709263 | -0.04177087
63 | 0.722 | 0.8730159 | -2.713629 | -0.03943676
63 | 0.722 | 0.8888889 | -2.715399 | -0.03450717
63 | 0.722 | 0.9047619 | -2.717168 | -0.02957757
63 | 0.722 | 0.9206349 | -2.718938 | -0.02464798
63 | 0.722 | 0.9365079 | -2.720708 | -0.01971838
63 | 0.722 | 0.952381 | -2.722478 | -0.01478879
63 | 0.722 | 0.968254 | -2.724248 | -0.00985919
63 | 0.722 | 0.984127 | -2.726018 | -0.004929595
63 | 0.722 | 1 | -2.727788 | 0
171 | 1.083 | 0 | -2.501905 | 0
171 | 1.083 | 0.1 | -2.552589 | -0.004886677
171 | 1.083 | 0.2 | -2.606836 | -0.01333675
171 | 1.083 | 0.3 | -2.666942 | -0.02764484
171 | 1.083 | 0.4 | -2.725071 | -0.03997583
171 | 1.083 | 0.5 | -2.766199 | -0.03530608
171 | 1.083 | 0.6 | -2.808804 | -0.03211439
171 | 1.083 | 0.7 | -2.853914 | -0.03142655
171 | 1.083 | 0.8 | -2.900892 | -0.03260722
171 | 1.083 | 0.9 | -2.928853 | -0.01477034
171 | 1.083 | 1 | -2.95988 | 0
365 | 1.444 | 0 | -2.592059 | 0
365 | 1.444 | 0.1 | -2.636379 | 0.003128132
365 | 1.444 | 0.2 | -2.690265 | -0.003310086
365 | 1.444 | 0.3 | -2.744987 | -0.01058476
365 | 1.444 | 0.4 | -2.808104 | -0.02625364
365 | 1.444 | 0.5 | -2.865934 | -0.0366359
365 | 1.444 | 0.6 | -2.906829 | -0.03008246
365 | 1.444 | 0.7 | -2.94989 | -0.02569574
365 | 1.444 | 0.8 | -2.997818 | -0.02617573
365 | 1.444 | 0.9 | -3.042243 | -0.02315346
365 | 1.444 | 1 | -3.066538 | 0
665 | 1.805 | 0 | -2.660275 | 0
665 | 1.805 | 0.1 | -2.704534 | 0.004437246
665 | 1.805 | 0.2 | -2.753399 | 0.00426843
665 | 1.805 | 0.3 | -2.807552 | -0.001188001
665 | 1.805 | 0.4 | -2.866398 | -0.01133758
665 | 1.805 | 0.5 | -2.930734 | -0.02697622
665 | 1.805 | 0.6 | -2.984207 | -0.03175352
665 | 1.805 | 0.7 | -3.024472 | -0.02332147
665 | 1.805 | 0.8 | -3.069344 | -0.01949739
665 | 1.805 | 0.9 | -3.116409 | -0.0178657
665 | 1.805 | 1 | -3.14724 | 0
1099 | 2.166 | 0 | -2.701888 | 0
1099 | 2.166 | 0.1 | -2.743738 | 0.007607924
1099 | 2.166 | 0.2 | -2.790899 | 0.009905205
1099 | 2.166 | 0.3 | -2.842595 | 0.007667273
1099 | 2.166 | 0.4 | -2.899911 | -0.0001906515
1099 | 2.166 | 0.5 | -2.963271 | -0.01409223
1099 | 2.166 | 0.6 | -3.031581 | -0.0329438
1099 | 2.166 | 0.7 | -3.071752 | -0.02365689
1099 | 2.166 | 0.8 | -3.114459 | -0.01690538
1099 | 2.166 | 0.9 | -3.161582 | -0.01457034
1099 | 2.166 | 1 | -3.19647 | 0
1687 | 2.527 | 0 | -2.736201 | 0
1687 | 2.527 | 0.1 | -2.777792 | 0.008495319
1687 | 2.527 | 0.2 | -2.822514 | 0.01386024
1687 | 2.527 | 0.3 | -2.87304 | 0.01342023
1687 | 2.527 | 0.4 | -2.92945 | 0.007096408
1687 | 2.527 | 0.5 | -2.991375 | -0.00474146
1687 | 2.527 | 0.6 | -3.058081 | -0.02136101
1687 | 2.527 | 0.7 | -3.111662 | -0.02485635
1687 | 2.527 | 0.8 | -3.152586 | -0.01569355
1687 | 2.527 | 0.9 | -3.198279 | -0.01129991
1687 | 2.527 | 1 | -3.237065 | 0
2457 | 2.888 | 0 | -2.760065 | 0
2457 | 2.888 | 0.1 | -2.799957 | 0.01063142
2457 | 2.888 | 0.2 | -2.844906 | 0.01620544
2457 | 2.888 | 0.3 | -2.89419 | 0.01744461
2457 | 2.888 | 0.4 | -2.949369 | 0.01278811
2457 | 2.888 | 0.5 | -3.009511 | 0.003170309
2457 | 2.888 | 0.6 | -3.075405 | -0.0122013
2457 | 2.888 | 0.7 | -3.140782 | -0.0270549
2457 | 2.888 | 0.8 | -3.179787 | -0.01553611
2457 | 2.888 | 0.9 | -3.224744 | -0.009970291
2457 | 2.888 | 1 | -3.265297 | 0
3429 | 3.249 | 0 | -2.780663 | 0
3429 | 3.249 | 0.1 | -2.819817 | 0.01174546
3429 | 3.249 | 0.2 | -2.86401 | 0.01845277
3429 | 3.249 | 0.3 | -2.912445 | 0.02091858
3429 | 3.249 | 0.4 | -2.967308 | 0.01695604
3429 | 3.249 | 0.5 | -3.027061 | 0.008102582
3429 | 3.249 | 0.6 | -3.091029 | -0.004964561
3429 | 3.249 | 0.7 | -3.160503 | -0.02353891
3429 | 3.249 | 0.8 | -3.204088 | -0.01622342
3429 | 3.249 | 0.9 | -3.247623 | -0.008858105
3429 | 3.249 | 1 | -3.289665 | 0
4631 | 3.61 | 0 | -2.796117 | 0
4631 | 3.61 | 0.1 | -2.834573 | 0.01272659
4631 | 3.61 | 0.2 | -2.878515 | 0.01996763
4631 | 3.61 | 0.3 | -2.92711 | 0.02255607
4631 | 3.61 | 0.4 | -2.980324 | 0.02052554
4631 | 3.61 | 0.5 | -3.038862 | 0.01317036
4631 | 3.61 | 0.6 | -3.102718 | 0.0004977834
4631 | 3.61 | 0.7 | -3.171154 | -0.01675535
4631 | 3.61 | 0.8 | -3.222457 | -0.01687498
4631 | 3.61 | 0.9 | -3.265055 | -0.008289666
4631 | 3.61 | 1 | -3.307948 | 0
6083 | 3.971 | 0 | -2.809838 | 0
6083 | 3.971 | 0.1 | -2.848373 | 0.01289977
6083 | 3.971 | 0.2 | -2.891347 | 0.02135939
6083 | 3.971 | 0.3 | -2.939147 | 0.02499398
6083 | 3.971 | 0.4 | -2.992547 | 0.02302781
6083 | 3.971 | 0.5 | -3.050154 | 0.01685566
6083 | 3.971 | 0.6 | -3.113381 | 0.005062955
6083 | 3.971 | 0.7 | -3.180987 | -0.01110895
6083 | 3.971 | 0.8 | -3.238996 | -0.01768371
6083 | 3.971 | 0.9 | -3.280461 | -0.007713813
6083 | 3.971 | 1 | -3.324181 | 0
7813 | 4.332 | 0 | -2.820656 | 0
7813 | 4.332 | 0.1 | -2.858552 | 0.01373615
7813 | 4.332 | 0.2 | -2.901249 | 0.02267157
7813 | 4.332 | 0.3 | -2.949089 | 0.02646377
7813 | 4.332 | 0.4 | -3.000981 | 0.02620372
7813 | 4.332 | 0.5 | -3.059029 | 0.01978857
7813 | 4.332 | 0.6 | -3.121375 | 0.009074921
7813 | 4.332 | 0.7 | -3.188546 | -0.006464271
7813 | 4.332 | 0.8 | -3.252418 | -0.01870318
7813 | 4.332 | 0.9 | -3.293013 | -0.007665994
7813 | 4.332 | 1 | -3.336979 | 0
9841 | 4.693 | 0 | -2.830447 | 0
9841 | 4.693 | 0.1 | -2.868308 | 0.01395036
9841 | 4.693 | 0.2 | -2.910666 | 0.02340409
9841 | 4.693 | 0.3 | -2.957873 | 0.02800894
9841 | 4.693 | 0.4 | -3.010178 | 0.02751533
9841 | 4.693 | 0.5 | -3.067081 | 0.02242411
9841 | 4.693 | 0.6 | -3.129011 | 0.01230551
9841 | 4.693 | 0.7 | -3.195482 | -0.002353663
9841 | 4.693 | 0.8 | -3.264746 | -0.01980668
9841 | 4.693 | 0.9 | -3.304258 | -0.007507069
9841 | 4.693 | 1 | -3.348563 | 0
12195 | 5.054 | 0 | -2.838441 | 0
12195 | 5.054 | 0.1 | -2.876 | 0.01439902
12195 | 5.054 | 0.2 | -2.918005 | 0.02435148
12195 | 5.054 | 0.3 | -2.965356 | 0.02895862
12195 | 5.054 | 0.4 | -3.017128 | 0.02914421
12195 | 5.054 | 0.5 | -3.073574 | 0.02465643
12195 | 5.054 | 0.6 | -3.134764 | 0.01542414
12195 | 5.054 | 0.7 | -3.201197 | 0.000948461
12195 | 5.054 | 0.8 | -3.272326 | -0.01822181
12195 | 5.054 | 0.9 | -3.313691 | -0.007629449
12195 | 5.054 | 1 | -3.35802 | 0