## Sheet1
n_atoms | diameter | composition_Cu | CE | EE
63 | 0.722 | 0 | -2.9779 | 0
63 | 0.722 | 0.01587302 | -2.992735 | -0.01880513
63 | 0.722 | 0.03174603 | -3.00757 | -0.03761025
63 | 0.722 | 0.04761905 | -3.022405 | -0.05641538
63 | 0.722 | 0.06349206 | -3.03724 | -0.07522051
63 | 0.722 | 0.07936508 | -3.048621 | -0.09057167
63 | 0.722 | 0.0952381 | -3.062305 | -0.1082255
63 | 0.722 | 0.1111111 | -3.072535 | -0.1224253
63 | 0.722 | 0.1269841 | -3.086219 | -0.1400791
63 | 0.722 | 0.1428571 | -3.0976 | -0.1554303
63 | 0.722 | 0.1587302 | -3.104492 | -0.1662929
63 | 0.722 | 0.1746032 | -3.113571 | -0.1793415
63 | 0.722 | 0.1904762 | -3.123671 | -0.1934119
63 | 0.722 | 0.2063492 | -3.133901 | -0.2076117
63 | 0.722 | 0.2222222 | -3.139513 | -0.2171937
63 | 0.722 | 0.2380952 | -3.143069 | -0.2247192
63 | 0.722 | 0.2539683 | -3.132513 | -0.2181342
63 | 0.722 | 0.2698413 | -3.154163 | -0.2437538
63 | 0.722 | 0.2857143 | -3.1404 | -0.233961
63 | 0.722 | 0.3015873 | -3.164753 | -0.2622834
63 | 0.722 | 0.3174603 | -3.170364 | -0.2718653
63 | 0.722 | 0.3333333 | -3.159163 | -0.264634
63 | 0.722 | 0.3492063 | -3.177358 | -0.286799
63 | 0.722 | 0.3650794 | -3.147523 | -0.2609339
63 | 0.722 | 0.3809524 | -3.155579 | -0.2729605
63 | 0.722 | 0.3968254 | -3.178005 | -0.2993558
63 | 0.722 | 0.4126984 | -3.176644 | -0.3019649
63 | 0.722 | 0.4285714 | -3.184998 | -0.3142895
63 | 0.722 | 0.4444444 | -3.187166 | -0.3204271
63 | 0.722 | 0.4603175 | -3.191992 | -0.3292232
63 | 0.722 | 0.4761905 | -3.175526 | -0.316727
63 | 0.722 | 0.4920635 | -3.165476 | -0.310647
63 | 0.722 | 0.5079365 | -3.169794 | -0.3189356
63 | 0.722 | 0.5238095 | -3.20163 | -0.3547411
63 | 0.722 | 0.5396825 | -3.158331 | -0.3154123
63 | 0.722 | 0.5555556 | -3.158666 | -0.3197169
63 | 0.722 | 0.5714286 | -3.141836 | -0.3068578
63 | 0.722 | 0.5873016 | -3.165413 | -0.3344045
63 | 0.722 | 0.6031746 | -3.149865 | -0.3228261
63 | 0.722 | 0.6190476 | -3.151246 | -0.3281778
63 | 0.722 | 0.6349206 | -3.137225 | -0.3181262
63 | 0.722 | 0.6507937 | -3.121793 | -0.3066646
63 | 0.722 | 0.6666667 | -3.123175 | -0.3120164
63 | 0.722 | 0.6825397 | -3.124556 | -0.3173681
63 | 0.722 | 0.6984127 | -3.105223 | -0.3020044
63 | 0.722 | 0.7142857 | -3.085889 | -0.2866407
63 | 0.722 | 0.7301587 | -3.066555 | -0.271277
63 | 0.722 | 0.7460317 | -3.047221 | -0.2559133
63 | 0.722 | 0.7619048 | -3.027888 | -0.2405497
63 | 0.722 | 0.7777778 | -3.008554 | -0.225186
63 | 0.722 | 0.7936508 | -2.98922 | -0.2098223
63 | 0.722 | 0.8095238 | -2.969887 | -0.1944586
63 | 0.722 | 0.8253968 | -2.950553 | -0.1790949
63 | 0.722 | 0.8412698 | -2.931219 | -0.1637312
63 | 0.722 | 0.8571429 | -2.911885 | -0.1483675
63 | 0.722 | 0.8730159 | -2.892552 | -0.1330039
63 | 0.722 | 0.8888889 | -2.871956 | -0.1163784
63 | 0.722 | 0.9047619 | -2.851361 | -0.0997529
63 | 0.722 | 0.9206349 | -2.830765 | -0.08312741
63 | 0.722 | 0.9365079 | -2.81017 | -0.06650193
63 | 0.722 | 0.952381 | -2.789574 | -0.04987645
63 | 0.722 | 0.968254 | -2.768979 | -0.03325097
63 | 0.722 | 0.984127 | -2.748383 | -0.01662548
63 | 0.722 | 1 | -2.727788 | 0
171 | 1.083 | 0 | -3.231273 | 0
171 | 1.083 | 0.1 | -3.313147 | -0.1090128
171 | 1.083 | 0.2 | -3.360929 | -0.1839342
171 | 1.083 | 0.3 | -3.359928 | -0.2100724
171 | 1.083 | 0.4 | -3.363587 | -0.2408704
171 | 1.083 | 0.5 | -3.326729 | -0.2311526
171 | 1.083 | 0.6 | -3.289131 | -0.2206935
171 | 1.083 | 0.7 | -3.234216 | -0.1929179
171 | 1.083 | 0.8 | -3.166947 | -0.1527877
171 | 1.083 | 0.9 | -3.074838 | -0.08781871
171 | 1.083 | 1 | -2.95988 | 0
365 | 1.444 | 0 | -3.34771 | 0
365 | 1.444 | 0.1 | -3.396953 | -0.07735967
365 | 1.444 | 0.2 | -3.430825 | -0.1393494
365 | 1.444 | 0.3 | -3.442817 | -0.1794584
365 | 1.444 | 0.4 | -3.436306 | -0.2010653
365 | 1.444 | 0.5 | -3.406392 | -0.1992682
365 | 1.444 | 0.6 | -3.37841 | -0.1994034
365 | 1.444 | 0.7 | -3.328354 | -0.1774648
365 | 1.444 | 0.8 | -3.279401 | -0.1566287
365 | 1.444 | 0.9 | -3.191751 | -0.09709604
365 | 1.444 | 1 | -3.066538 | 0
665 | 1.805 | 0 | -3.435812 | 0
665 | 1.805 | 0.1 | -3.478164 | -0.07120928
665 | 1.805 | 0.2 | -3.498394 | -0.1202964
665 | 1.805 | 0.3 | -3.504758 | -0.1555179
665 | 1.805 | 0.4 | -3.503115 | -0.1827315
665 | 1.805 | 0.5 | -3.483625 | -0.1920987
665 | 1.805 | 0.6 | -3.445924 | -0.1832554
665 | 1.805 | 0.7 | -3.394725 | -0.1609132
665 | 1.805 | 0.8 | -3.325457 | -0.1205027
665 | 1.805 | 0.9 | -3.253684 | -0.07758655
665 | 1.805 | 1 | -3.14724 | 0
1099 | 2.166 | 0 | -3.489556 | 0
1099 | 2.166 | 0.1 | -3.517637 | -0.05738923
1099 | 2.166 | 0.2 | -3.541028 | -0.1100893
1099 | 2.166 | 0.3 | -3.552986 | -0.1513551
1099 | 2.166 | 0.4 | -3.526561 | -0.154239
1099 | 2.166 | 0.5 | -3.513421 | -0.1704077
1099 | 2.166 | 0.6 | -3.480223 | -0.1665183
1099 | 2.166 | 0.7 | -3.434757 | -0.1503613
1099 | 2.166 | 0.8 | -3.376225 | -0.1211376
1099 | 2.166 | 0.9 | -3.302399 | -0.07662009
1099 | 2.166 | 1 | -3.19647 | 0
1687 | 2.527 | 0 | -3.533873 | 0
1687 | 2.527 | 0.1 | -3.564745 | -0.06055298
1687 | 2.527 | 0.2 | -3.577571 | -0.1030589
1687 | 2.527 | 0.3 | -3.580537 | -0.1357066
1687 | 2.527 | 0.4 | -3.567275 | -0.1521251
1687 | 2.527 | 0.5 | -3.542288 | -0.1568189
1687 | 2.527 | 0.6 | -3.512407 | -0.156619
1687 | 2.527 | 0.7 | -3.466977 | -0.140869
1687 | 2.527 | 0.8 | -3.405574 | -0.1091474
1687 | 2.527 | 0.9 | -3.335084 | -0.06833833
1687 | 2.527 | 1 | -3.237065 | 0
2457 | 2.888 | 0 | -3.564694 | 0
2457 | 2.888 | 0.1 | -3.591755 | -0.05700142
2457 | 2.888 | 0.2 | -3.599267 | -0.09445294
2457 | 2.888 | 0.3 | -3.601628 | -0.1267531
2457 | 2.888 | 0.4 | -3.591422 | -0.1464867
2457 | 2.888 | 0.5 | -3.565997 | -0.1510014
2457 | 2.888 | 0.6 | -3.533809 | -0.1487537
2457 | 2.888 | 0.7 | -3.487419 | -0.1323029
2457 | 2.888 | 0.8 | -3.4324 | -0.1072234
2457 | 2.888 | 0.9 | -3.362203 | -0.06696637
2457 | 2.888 | 1 | -3.265297 | 0
3429 | 3.249 | 0 | -3.591296 | 0
3429 | 3.249 | 0.1 | -3.612111 | -0.0509781
3429 | 3.249 | 0.2 | -3.624941 | -0.09397104
3429 | 3.249 | 0.3 | -3.622822 | -0.1220146
3429 | 3.249 | 0.4 | -3.611692 | -0.1410482
3429 | 3.249 | 0.5 | -3.58761 | -0.1471295
3429 | 3.249 | 0.6 | -3.554284 | -0.1439667
3429 | 3.249 | 0.7 | -3.508062 | -0.127907
3429 | 3.249 | 0.8 | -3.452398 | -0.102407
3429 | 3.249 | 0.9 | -3.383226 | -0.0633978
3429 | 3.249 | 1 | -3.289665 | 0
4631 | 3.61 | 0 | -3.611256 | 0
4631 | 3.61 | 0.1 | -3.632092 | -0.05116742
4631 | 3.61 | 0.2 | -3.640358 | -0.08976359
4631 | 3.61 | 0.3 | -3.63736 | -0.1170963
4631 | 3.61 | 0.4 | -3.623787 | -0.133854
4631 | 3.61 | 0.5 | -3.603769 | -0.144167
4631 | 3.61 | 0.6 | -3.566258 | -0.1369866
4631 | 3.61 | 0.7 | -3.522763 | -0.1238229
4631 | 3.61 | 0.8 | -3.467742 | -0.09913254
4631 | 3.61 | 0.9 | -3.39922 | -0.06094125
4631 | 3.61 | 1 | -3.307948 | 0
6083 | 3.971 | 0 | -3.628977 | 0
6083 | 3.971 | 0.1 | -3.646669 | -0.04817158
6083 | 3.971 | 0.2 | -3.656355 | -0.08833739
6083 | 3.971 | 0.3 | -3.653689 | -0.1161508
6083 | 3.971 | 0.4 | -3.639171 | -0.1321123
6083 | 3.971 | 0.5 | -3.614961 | -0.1383822
6083 | 3.971 | 0.6 | -3.578676 | -0.1325767
6083 | 3.971 | 0.7 | -3.535222 | -0.119602
6083 | 3.971 | 0.8 | -3.481376 | -0.09623595
6083 | 3.971 | 0.9 | -3.413721 | -0.05906055
6083 | 3.971 | 1 | -3.324181 | 0
7813 | 4.332 | 0 | -3.642949 | 0
7813 | 4.332 | 0.1 | -3.660302 | -0.04795031
7813 | 4.332 | 0.2 | -3.667483 | -0.08572868
7813 | 4.332 | 0.3 | -3.661484 | -0.1103266
7813 | 4.332 | 0.4 | -3.65107 | -0.130509
7813 | 4.332 | 0.5 | -3.624197 | -0.1342331
7813 | 4.332 | 0.6 | -3.58971 | -0.1303425
7813 | 4.332 | 0.7 | -3.545171 | -0.1164005
7813 | 4.332 | 0.8 | -3.491409 | -0.09323538
7813 | 4.332 | 0.9 | -3.424982 | -0.05740604
7813 | 4.332 | 1 | -3.336979 | 0
9841 | 4.693 | 0 | -3.655594 | 0
9841 | 4.693 | 0.1 | -3.671081 | -0.0461896
9841 | 4.693 | 0.2 | -3.679789 | -0.08560128
9841 | 4.693 | 0.3 | -3.672271 | -0.1087865
9841 | 4.693 | 0.4 | -3.659755 | -0.1269733
9841 | 4.693 | 0.5 | -3.634815 | -0.1327368
9841 | 4.693 | 0.6 | -3.601237 | -0.1298618
9841 | 4.693 | 0.7 | -3.554194 | -0.113522
9841 | 4.693 | 0.8 | -3.5011 | -0.09113086
9841 | 4.693 | 0.9 | -3.436189 | -0.05692351
9841 | 4.693 | 1 | -3.348563 | 0
12195 | 5.054 | 0 | -3.665918 | 0
12195 | 5.054 | 0.1 | -3.681994 | -0.04686511
12195 | 5.054 | 0.2 | -3.687413 | -0.08307417
12195 | 5.054 | 0.3 | -3.682639 | -0.1090908
12195 | 5.054 | 0.4 | -3.668351 | -0.1255922
12195 | 5.054 | 0.5 | -3.64307 | -0.131101
12195 | 5.054 | 0.6 | -3.608125 | -0.1269454
12195 | 5.054 | 0.7 | -3.562751 | -0.1123621
12195 | 5.054 | 0.8 | -3.508083 | -0.08848392
12195 | 5.054 | 0.9 | -3.445763 | -0.05695374
12195 | 5.054 | 1 | -3.35802 | 0