## sheet1
Element 1 | Percentage 1 | Number 1 | Element 2 | Percentage 2 | Number 2 | Cohesive Energy | Excess Energy
Cu | 100 | 55 | Au | 0 | 0 | -2.917651 | 9
Cu | 100 | 55 | Au | 0 | 0 | -2.917651 | 9
Cu | 100 | 55 | Au | 0 | 0 | -2.917651 | 9
Cu | 100 | 55 | Au | 0 | 0 | -2.917651 | 9
Cu | 100 | 55 | Au | 0 | 0 | -2.917651 | 9
Cu | 100 | 55 | Au | 0 | 0 | -2.917651 | 9
Cu | 100 | 55 | Au | 0 | 0 | -2.917651 | 9
Cu | 100 | 55 | Au | 0 | 0 | -2.917651 | 9
Cu | 100 | 55 | Au | 0 | 0 | -2.917651 | 9
Cu | 100 | 55 | Au | 0 | 0 | -2.917651 | 9
Cu | 98.18182 | 54 | Au | 1.818182 | 1 | -2.920322 | 9
Cu | 98.18182 | 54 | Au | 1.818182 | 1 | -2.92937 | 9
Cu | 98.18182 | 54 | Au | 1.818182 | 1 | -2.920322 | 9
Cu | 98.18182 | 54 | Au | 1.818182 | 1 | -2.92937 | 9
Cu | 98.18182 | 54 | Au | 1.818182 | 1 | -2.920322 | 9
Cu | 98.18182 | 54 | Au | 1.818182 | 1 | -2.92937 | 9
Cu | 98.18182 | 54 | Au | 1.818182 | 1 | -2.92937 | 9
Cu | 98.18182 | 54 | Au | 1.818182 | 1 | -2.937152 | 9
Cu | 98.18182 | 54 | Au | 1.818182 | 1 | -2.920322 | 9
Cu | 98.18182 | 54 | Au | 1.818182 | 1 | -2.92937 | 9
Cu | 96.36364 | 53 | Au | 3.636364 | 2 | -2.930574 | 9
Cu | 96.36364 | 53 | Au | 3.636364 | 2 | -2.941089 | 9
Cu | 96.36364 | 53 | Au | 3.636364 | 2 | -2.939823 | 9
Cu | 96.36364 | 53 | Au | 3.636364 | 2 | -2.932041 | 9
Cu | 96.36364 | 53 | Au | 3.636364 | 2 | -2.939823 | 9
Cu | 96.36364 | 53 | Au | 3.636364 | 2 | -2.939823 | 9
Cu | 96.36364 | 53 | Au | 3.636364 | 2 | -2.948871 | 9
Cu | 96.36364 | 53 | Au | 3.636364 | 2 | -2.948871 | 9
Cu | 96.36364 | 53 | Au | 3.636364 | 2 | -2.939823 | 9
Cu | 96.36364 | 53 | Au | 3.636364 | 2 | -2.932041 | 9
Cu | 94.54545 | 52 | Au | 5.454545 | 3 | -2.951542 | 9
Cu | 94.54545 | 52 | Au | 5.454545 | 3 | -2.943759 | 9
Cu | 94.54545 | 52 | Au | 5.454545 | 3 | -2.960589 | 9
Cu | 94.54545 | 52 | Au | 5.454545 | 3 | -2.952807 | 9
Cu | 94.54545 | 52 | Au | 5.454545 | 3 | -2.976154 | 9
Cu | 94.54545 | 52 | Au | 5.454545 | 3 | -2.960589 | 9
Cu | 94.54545 | 52 | Au | 5.454545 | 3 | -2.958849 | 9
Cu | 94.54545 | 52 | Au | 5.454545 | 3 | -2.934712 | 9
Cu | 94.54545 | 52 | Au | 5.454545 | 3 | -2.949802 | 9
Cu | 94.54545 | 52 | Au | 5.454545 | 3 | -2.952807 | 9
Cu | 92.72727 | 51 | Au | 7.272727 | 4 | -2.969451 | 9
Cu | 92.72727 | 51 | Au | 7.272727 | 4 | -2.96326 | 9
Cu | 92.72727 | 51 | Au | 7.272727 | 4 | -2.97835 | 9
Cu | 92.72727 | 51 | Au | 7.272727 | 4 | -2.955478 | 9
Cu | 92.72727 | 51 | Au | 7.272727 | 4 | -2.966538 | 9
Cu | 92.72727 | 51 | Au | 7.272727 | 4 | -2.98009 | 9
Cu | 92.72727 | 51 | Au | 7.272727 | 4 | -2.961793 | 9
Cu | 92.72727 | 51 | Au | 7.272727 | 4 | -2.970693 | 9
Cu | 92.72727 | 51 | Au | 7.272727 | 4 | -2.966244 | 9
Cu | 92.72727 | 51 | Au | 7.272727 | 4 | -2.96326 | 9
Cu | 90.90909 | 50 | Au | 9.090909 | 5 | -2.94972 | 9
Cu | 90.90909 | 50 | Au | 9.090909 | 5 | -2.982412 | 9
Cu | 90.90909 | 50 | Au | 9.090909 | 5 | -2.982287 | 9
Cu | 90.90909 | 50 | Au | 9.090909 | 5 | -2.972317 | 9
Cu | 90.90909 | 50 | Au | 9.090909 | 5 | -2.991809 | 9
Cu | 90.90909 | 50 | Au | 9.090909 | 5 | -2.953748 | 9
Cu | 90.90909 | 50 | Au | 9.090909 | 5 | -2.981294 | 9
Cu | 90.90909 | 50 | Au | 9.090909 | 5 | -2.981021 | 9
Cu | 90.90909 | 50 | Au | 9.090909 | 5 | -2.968914 | 9
Cu | 90.90909 | 50 | Au | 9.090909 | 5 | -2.959417 | 9
Cu | 89.09091 | 49 | Au | 10.90909 | 6 | -2.966308 | 9
Cu | 89.09091 | 49 | Au | 10.90909 | 6 | -2.983615 | 9
Cu | 89.09091 | 49 | Au | 10.90909 | 6 | -2.99448 | 9
Cu | 89.09091 | 49 | Au | 10.90909 | 6 | -2.962905 | 9
Cu | 89.09091 | 49 | Au | 10.90909 | 6 | -2.99413 | 9
Cu | 89.09091 | 49 | Au | 10.90909 | 6 | -2.956419 | 9
Cu | 89.09091 | 49 | Au | 10.90909 | 6 | -3.000795 | 9
Cu | 89.09091 | 49 | Au | 10.90909 | 6 | -2.966785 | 9
Cu | 89.09091 | 49 | Au | 10.90909 | 6 | -2.996817 | 9
Cu | 89.09091 | 49 | Au | 10.90909 | 6 | -2.991148 | 9
Cu | 87.27273 | 48 | Au | 12.72727 | 7 | -2.974601 | 9
Cu | 87.27273 | 48 | Au | 12.72727 | 7 | -2.993943 | 9
Cu | 87.27273 | 48 | Au | 12.72727 | 7 | -3.003264 | 9
Cu | 87.27273 | 48 | Au | 12.72727 | 7 | -2.994287 | 9
Cu | 87.27273 | 48 | Au | 12.72727 | 7 | -2.992104 | 9
Cu | 87.27273 | 48 | Au | 12.72727 | 7 | -3.001601 | 9
Cu | 87.27273 | 48 | Au | 12.72727 | 7 | -2.993943 | 9
Cu | 87.27273 | 48 | Au | 12.72727 | 7 | -2.992601 | 9
Cu | 87.27273 | 48 | Au | 12.72727 | 7 | -3.012514 | 9
Cu | 87.27273 | 48 | Au | 12.72727 | 7 | -3.02733 | 9
Cu | 85.45455 | 47 | Au | 14.54545 | 8 | -2.992635 | 9
Cu | 85.45455 | 47 | Au | 14.54545 | 8 | -3.008794 | 9
Cu | 85.45455 | 47 | Au | 14.54545 | 8 | -3.030274 | 9
Cu | 85.45455 | 47 | Au | 14.54545 | 8 | -3.018864 | 9
Cu | 85.45455 | 47 | Au | 14.54545 | 8 | -2.990496 | 9
Cu | 85.45455 | 47 | Au | 14.54545 | 8 | -2.997036 | 9
Cu | 85.45455 | 47 | Au | 14.54545 | 8 | -3.007621 | 9
Cu | 85.45455 | 47 | Au | 14.54545 | 8 | -3.031539 | 9
Cu | 85.45455 | 47 | Au | 14.54545 | 8 | -3.003922 | 9
Cu | 85.45455 | 47 | Au | 14.54545 | 8 | -3.002455 | 9
Cu | 83.63636 | 46 | Au | 16.36364 | 9 | -2.990931 | 9
Cu | 83.63636 | 46 | Au | 16.36364 | 9 | -2.990555 | 9
Cu | 83.63636 | 46 | Au | 16.36364 | 9 | -3.023471 | 9
Cu | 83.63636 | 46 | Au | 16.36364 | 9 | -3.01589 | 9
Cu | 83.63636 | 46 | Au | 16.36364 | 9 | -3.022104 | 9
Cu | 83.63636 | 46 | Au | 16.36364 | 9 | -3.00199 | 9
Cu | 83.63636 | 46 | Au | 16.36364 | 9 | -3.023548 | 9
Cu | 83.63636 | 46 | Au | 16.36364 | 9 | -3.015984 | 9
Cu | 83.63636 | 46 | Au | 16.36364 | 9 | -3.013528 | 9
Cu | 83.63636 | 46 | Au | 16.36364 | 9 | -2.991022 | 9
Cu | 81.81818 | 45 | Au | 18.18182 | 10 | -3.002225 | 9
Cu | 81.81818 | 45 | Au | 18.18182 | 10 | -3.004786 | 9
Cu | 81.81818 | 45 | Au | 18.18182 | 10 | -3.006427 | 9
Cu | 81.81818 | 45 | Au | 18.18182 | 10 | -3.031013 | 9
Cu | 81.81818 | 45 | Au | 18.18182 | 10 | -3.012888 | 9
Cu | 81.81818 | 45 | Au | 18.18182 | 10 | -3.005455 | 9
Cu | 81.81818 | 45 | Au | 18.18182 | 10 | -3.037852 | 9
Cu | 81.81818 | 45 | Au | 18.18182 | 10 | -3.046623 | 9
Cu | 81.81818 | 45 | Au | 18.18182 | 10 | -3.028648 | 9
Cu | 81.81818 | 45 | Au | 18.18182 | 10 | -3.036407 | 9
Cu | 80 | 44 | Au | 20 | 11 | -3.052529 | 9
Cu | 80 | 44 | Au | 20 | 11 | -3.021801 | 9
Cu | 80 | 44 | Au | 20 | 11 | -3.062644 | 9
Cu | 80 | 44 | Au | 20 | 11 | -3.026671 | 9
Cu | 80 | 44 | Au | 20 | 11 | -3.008501 | 9
Cu | 80 | 44 | Au | 20 | 11 | -3.001464 | 9
Cu | 80 | 44 | Au | 20 | 11 | -3.013971 | 9
Cu | 80 | 44 | Au | 20 | 11 | -3.048945 | 9
Cu | 80 | 44 | Au | 20 | 11 | -3.024983 | 9
Cu | 80 | 44 | Au | 20 | 11 | -3.037015 | 9
Cu | 78.18182 | 43 | Au | 21.81818 | 12 | -3.04635 | 9
Cu | 78.18182 | 43 | Au | 21.81818 | 12 | -3.021934 | 9
Cu | 78.18182 | 43 | Au | 21.81818 | 12 | -3.069096 | 9
Cu | 78.18182 | 43 | Au | 21.81818 | 12 | -3.034141 | 9
Cu | 78.18182 | 43 | Au | 21.81818 | 12 | -3.053283 | 9
Cu | 78.18182 | 43 | Au | 21.81818 | 12 | -3.043887 | 9
Cu | 78.18182 | 43 | Au | 21.81818 | 12 | -3.055771 | 9
Cu | 78.18182 | 43 | Au | 21.81818 | 12 | -3.042196 | 9
Cu | 78.18182 | 43 | Au | 21.81818 | 12 | -3.018773 | 9
Cu | 78.18182 | 43 | Au | 21.81818 | 12 | -3.036999 | 9
Cu | 76.36364 | 42 | Au | 23.63636 | 13 | -3.070646 | 9
Cu | 76.36364 | 42 | Au | 23.63636 | 13 | -3.050708 | 9
Cu | 76.36364 | 42 | Au | 23.63636 | 13 | -3.0476 | 9
Cu | 76.36364 | 42 | Au | 23.63636 | 13 | -3.056648 | 9
Cu | 76.36364 | 42 | Au | 23.63636 | 13 | -3.058584 | 9
Cu | 76.36364 | 42 | Au | 23.63636 | 13 | -3.048544 | 9
Cu | 76.36364 | 42 | Au | 23.63636 | 13 | -3.042405 | 9
Cu | 76.36364 | 42 | Au | 23.63636 | 13 | -3.032684 | 9
Cu | 76.36364 | 42 | Au | 23.63636 | 13 | -3.046683 | 9
Cu | 76.36364 | 42 | Au | 23.63636 | 13 | -3.027983 | 9
Cu | 74.54545 | 41 | Au | 25.45455 | 14 | -3.050148 | 9
Cu | 74.54545 | 41 | Au | 25.45455 | 14 | -3.055692 | 9
Cu | 74.54545 | 41 | Au | 25.45455 | 14 | -3.063123 | 9
Cu | 74.54545 | 41 | Au | 25.45455 | 14 | -3.04751 | 9
Cu | 74.54545 | 41 | Au | 25.45455 | 14 | -3.038113 | 9
Cu | 74.54545 | 41 | Au | 25.45455 | 14 | -3.066059 | 9
Cu | 74.54545 | 41 | Au | 25.45455 | 14 | -3.055194 | 9
Cu | 74.54545 | 41 | Au | 25.45455 | 14 | -3.062157 | 9
Cu | 74.54545 | 41 | Au | 25.45455 | 14 | -3.014164 | 9
Cu | 74.54545 | 41 | Au | 25.45455 | 14 | -3.050969 | 9
Cu | 72.72727 | 40 | Au | 27.27273 | 15 | -3.040856 | 9
Cu | 72.72727 | 40 | Au | 27.27273 | 15 | -3.090581 | 9
Cu | 72.72727 | 40 | Au | 27.27273 | 15 | -3.116188 | 9
Cu | 72.72727 | 40 | Au | 27.27273 | 15 | -3.071736 | 9
Cu | 72.72727 | 40 | Au | 27.27273 | 15 | -3.050597 | 9
Cu | 72.72727 | 40 | Au | 27.27273 | 15 | -3.061485 | 9
Cu | 72.72727 | 40 | Au | 27.27273 | 15 | -3.065367 | 9
Cu | 72.72727 | 40 | Au | 27.27273 | 15 | -3.052838 | 9
Cu | 72.72727 | 40 | Au | 27.27273 | 15 | -3.103285 | 9
Cu | 72.72727 | 40 | Au | 27.27273 | 15 | -3.099157 | 9
Cu | 70.90909 | 39 | Au | 29.09091 | 16 | -3.06675 | 9
Cu | 70.90909 | 39 | Au | 29.09091 | 16 | -3.094071 | 9
Cu | 70.90909 | 39 | Au | 29.09091 | 16 | -3.091012 | 9
Cu | 70.90909 | 39 | Au | 29.09091 | 16 | -3.076493 | 9
Cu | 70.90909 | 39 | Au | 29.09091 | 16 | -3.103641 | 9
Cu | 70.90909 | 39 | Au | 29.09091 | 16 | -3.08283 | 9
Cu | 70.90909 | 39 | Au | 29.09091 | 16 | -3.080023 | 9
Cu | 70.90909 | 39 | Au | 29.09091 | 16 | -3.075002 | 9
Cu | 70.90909 | 39 | Au | 29.09091 | 16 | -3.095911 | 9
Cu | 70.90909 | 39 | Au | 29.09091 | 16 | -3.083082 | 9
Cu | 69.09091 | 38 | Au | 30.90909 | 17 | -3.058381 | 9
Cu | 69.09091 | 38 | Au | 30.90909 | 17 | -3.083636 | 9
Cu | 69.09091 | 38 | Au | 30.90909 | 17 | -3.084536 | 9
Cu | 69.09091 | 38 | Au | 30.90909 | 17 | -3.120882 | 9
Cu | 69.09091 | 38 | Au | 30.90909 | 17 | -3.081352 | 9
Cu | 69.09091 | 38 | Au | 30.90909 | 17 | -3.099815 | 9
Cu | 69.09091 | 38 | Au | 30.90909 | 17 | -3.079292 | 9
Cu | 69.09091 | 38 | Au | 30.90909 | 17 | -3.070484 | 9
Cu | 69.09091 | 38 | Au | 30.90909 | 17 | -3.002206 | 9
Cu | 69.09091 | 38 | Au | 30.90909 | 17 | -3.067477 | 9
Cu | 67.27273 | 37 | Au | 32.72727 | 18 | -3.065398 | 9
Cu | 67.27273 | 37 | Au | 32.72727 | 18 | -3.088249 | 9
Cu | 67.27273 | 37 | Au | 32.72727 | 18 | -3.083526 | 9
Cu | 67.27273 | 37 | Au | 32.72727 | 18 | -3.082528 | 9
Cu | 67.27273 | 37 | Au | 32.72727 | 18 | -3.092525 | 9
Cu | 67.27273 | 37 | Au | 32.72727 | 18 | -3.096175 | 9
Cu | 67.27273 | 37 | Au | 32.72727 | 18 | -3.098579 | 9
Cu | 67.27273 | 37 | Au | 32.72727 | 18 | -3.06796 | 9
Cu | 67.27273 | 37 | Au | 32.72727 | 18 | -3.09431 | 9
Cu | 67.27273 | 37 | Au | 32.72727 | 18 | -3.117782 | 9
Cu | 65.45455 | 36 | Au | 34.54545 | 19 | -3.10653 | 9
Cu | 65.45455 | 36 | Au | 34.54545 | 19 | -3.091409 | 9
Cu | 65.45455 | 36 | Au | 34.54545 | 19 | -3.08811 | 9
Cu | 65.45455 | 36 | Au | 34.54545 | 19 | -3.089942 | 9
Cu | 65.45455 | 36 | Au | 34.54545 | 19 | -3.09502 | 9
Cu | 65.45455 | 36 | Au | 34.54545 | 19 | -3.101833 | 9
Cu | 65.45455 | 36 | Au | 34.54545 | 19 | -3.064663 | 9
Cu | 65.45455 | 36 | Au | 34.54545 | 19 | -3.123681 | 9
Cu | 65.45455 | 36 | Au | 34.54545 | 19 | -3.091618 | 9
Cu | 65.45455 | 36 | Au | 34.54545 | 19 | -3.085063 | 9
Cu | 63.63636 | 35 | Au | 36.36364 | 20 | -3.095154 | 9
Cu | 63.63636 | 35 | Au | 36.36364 | 20 | -3.157083 | 9
Cu | 63.63636 | 35 | Au | 36.36364 | 20 | -3.064936 | 9
Cu | 63.63636 | 35 | Au | 36.36364 | 20 | -3.05681 | 9
Cu | 63.63636 | 35 | Au | 36.36364 | 20 | -3.079203 | 9
Cu | 63.63636 | 35 | Au | 36.36364 | 20 | -3.095324 | 9
Cu | 63.63636 | 35 | Au | 36.36364 | 20 | -3.092665 | 9
Cu | 63.63636 | 35 | Au | 36.36364 | 20 | -3.093883 | 9
Cu | 63.63636 | 35 | Au | 36.36364 | 20 | -3.103606 | 9
Cu | 63.63636 | 35 | Au | 36.36364 | 20 | -3.105268 | 9
Cu | 61.81818 | 34 | Au | 38.18182 | 21 | -3.088499 | 9
Cu | 61.81818 | 34 | Au | 38.18182 | 21 | -3.127107 | 9
Cu | 61.81818 | 34 | Au | 38.18182 | 21 | -3.097746 | 9
Cu | 61.81818 | 34 | Au | 38.18182 | 21 | -3.093813 | 9
Cu | 61.81818 | 34 | Au | 38.18182 | 21 | -3.126072 | 9
Cu | 61.81818 | 34 | Au | 38.18182 | 21 | -3.104016 | 9
Cu | 61.81818 | 34 | Au | 38.18182 | 21 | -3.129026 | 9
Cu | 61.81818 | 34 | Au | 38.18182 | 21 | -3.103815 | 9
Cu | 61.81818 | 34 | Au | 38.18182 | 21 | -3.101177 | 9
Cu | 61.81818 | 34 | Au | 38.18182 | 21 | -3.096875 | 9
Cu | 60 | 33 | Au | 40 | 22 | -3.0921 | 9
Cu | 60 | 33 | Au | 40 | 22 | -3.137014 | 9
Cu | 60 | 33 | Au | 40 | 22 | -3.095044 | 9
Cu | 60 | 33 | Au | 40 | 22 | -3.120202 | 9
Cu | 60 | 33 | Au | 40 | 22 | -3.081095 | 9
Cu | 60 | 33 | Au | 40 | 22 | -3.129002 | 9
Cu | 60 | 33 | Au | 40 | 22 | -3.107801 | 9
Cu | 60 | 33 | Au | 40 | 22 | -3.10942 | 9
Cu | 60 | 33 | Au | 40 | 22 | -3.066236 | 9
Cu | 60 | 33 | Au | 40 | 22 | -3.102727 | 9
Cu | 58.18182 | 32 | Au | 41.81818 | 23 | -3.108034 | 9
Cu | 58.18182 | 32 | Au | 41.81818 | 23 | -3.138531 | 9
Cu | 58.18182 | 32 | Au | 41.81818 | 23 | -3.106046 | 9
Cu | 58.18182 | 32 | Au | 41.81818 | 23 | -3.135651 | 9
Cu | 58.18182 | 32 | Au | 41.81818 | 23 | -3.145927 | 9
Cu | 58.18182 | 32 | Au | 41.81818 | 23 | -3.134765 | 9
Cu | 58.18182 | 32 | Au | 41.81818 | 23 | -3.141629 | 9
Cu | 58.18182 | 32 | Au | 41.81818 | 23 | -3.10049 | 9
Cu | 58.18182 | 32 | Au | 41.81818 | 23 | -3.099004 | 9
Cu | 58.18182 | 32 | Au | 41.81818 | 23 | -3.111066 | 9
Cu | 56.36364 | 31 | Au | 43.63636 | 24 | -3.153541 | 9
Cu | 56.36364 | 31 | Au | 43.63636 | 24 | -3.155757 | 9
Cu | 56.36364 | 31 | Au | 43.63636 | 24 | -3.095809 | 9
Cu | 56.36364 | 31 | Au | 43.63636 | 24 | -3.149844 | 9
Cu | 56.36364 | 31 | Au | 43.63636 | 24 | -3.085531 | 9
Cu | 56.36364 | 31 | Au | 43.63636 | 24 | -3.11308 | 9
Cu | 56.36364 | 31 | Au | 43.63636 | 24 | -3.141354 | 9
Cu | 56.36364 | 31 | Au | 43.63636 | 24 | -3.133331 | 9
Cu | 56.36364 | 31 | Au | 43.63636 | 24 | -3.101387 | 9
Cu | 56.36364 | 31 | Au | 43.63636 | 24 | -3.133647 | 9
Cu | 54.54545 | 30 | Au | 45.45455 | 25 | -3.168947 | 9
Cu | 54.54545 | 30 | Au | 45.45455 | 25 | -3.094671 | 9
Cu | 54.54545 | 30 | Au | 45.45455 | 25 | -3.134345 | 9
Cu | 54.54545 | 30 | Au | 45.45455 | 25 | -3.089248 | 9
Cu | 54.54545 | 30 | Au | 45.45455 | 25 | -3.142015 | 9
Cu | 54.54545 | 30 | Au | 45.45455 | 25 | -3.10849 | 9
Cu | 54.54545 | 30 | Au | 45.45455 | 25 | -3.120883 | 9
Cu | 54.54545 | 30 | Au | 45.45455 | 25 | -3.123059 | 9
Cu | 54.54545 | 30 | Au | 45.45455 | 25 | -3.13785 | 9
Cu | 54.54545 | 30 | Au | 45.45455 | 25 | -3.108194 | 9
Cu | 52.72727 | 29 | Au | 47.27273 | 26 | -3.12514 | 9
Cu | 52.72727 | 29 | Au | 47.27273 | 26 | -3.134735 | 9
Cu | 52.72727 | 29 | Au | 47.27273 | 26 | -3.116477 | 9
Cu | 52.72727 | 29 | Au | 47.27273 | 26 | -3.105848 | 9
Cu | 52.72727 | 29 | Au | 47.27273 | 26 | -3.122825 | 9
Cu | 52.72727 | 29 | Au | 47.27273 | 26 | -3.145978 | 9
Cu | 52.72727 | 29 | Au | 47.27273 | 26 | -3.139753 | 9
Cu | 52.72727 | 29 | Au | 47.27273 | 26 | -3.097398 | 9
Cu | 52.72727 | 29 | Au | 47.27273 | 26 | -3.112434 | 9
Cu | 52.72727 | 29 | Au | 47.27273 | 26 | -3.173077 | 9
Cu | 50.90909 | 28 | Au | 49.09091 | 27 | -3.122069 | 9
Cu | 50.90909 | 28 | Au | 49.09091 | 27 | -3.114304 | 9
Cu | 50.90909 | 28 | Au | 49.09091 | 27 | -3.122304 | 9
Cu | 50.90909 | 28 | Au | 49.09091 | 27 | -3.150256 | 9
Cu | 50.90909 | 28 | Au | 49.09091 | 27 | -3.128848 | 9
Cu | 50.90909 | 28 | Au | 49.09091 | 27 | -3.131259 | 9
Cu | 50.90909 | 28 | Au | 49.09091 | 27 | -3.126867 | 9
Cu | 50.90909 | 28 | Au | 49.09091 | 27 | -3.149359 | 9
Cu | 50.90909 | 28 | Au | 49.09091 | 27 | -3.17018 | 9
Cu | 50.90909 | 28 | Au | 49.09091 | 27 | -3.092152 | 9
Cu | 49.09091 | 27 | Au | 50.90909 | 28 | -3.161435 | 9
Cu | 49.09091 | 27 | Au | 50.90909 | 28 | -3.139431 | 9
Cu | 49.09091 | 27 | Au | 50.90909 | 28 | -3.144607 | 9
Cu | 49.09091 | 27 | Au | 50.90909 | 28 | -3.165709 | 9
Cu | 49.09091 | 27 | Au | 50.90909 | 28 | -3.121479 | 9
Cu | 49.09091 | 27 | Au | 50.90909 | 28 | -3.158971 | 9
Cu | 49.09091 | 27 | Au | 50.90909 | 28 | -3.179562 | 9
Cu | 49.09091 | 27 | Au | 50.90909 | 28 | -3.177593 | 9
Cu | 49.09091 | 27 | Au | 50.90909 | 28 | -3.138789 | 9
Cu | 49.09091 | 27 | Au | 50.90909 | 28 | -3.159133 | 9
Cu | 47.27273 | 26 | Au | 52.72727 | 29 | -3.115834 | 9
Cu | 47.27273 | 26 | Au | 52.72727 | 29 | -3.139434 | 9
Cu | 47.27273 | 26 | Au | 52.72727 | 29 | -3.126811 | 9
Cu | 47.27273 | 26 | Au | 52.72727 | 29 | -3.155768 | 9
Cu | 47.27273 | 26 | Au | 52.72727 | 29 | -3.169537 | 9
Cu | 47.27273 | 26 | Au | 52.72727 | 29 | -3.140889 | 9
Cu | 47.27273 | 26 | Au | 52.72727 | 29 | -3.149205 | 9
Cu | 47.27273 | 26 | Au | 52.72727 | 29 | -3.227288 | 9
Cu | 47.27273 | 26 | Au | 52.72727 | 29 | -3.139375 | 9
Cu | 47.27273 | 26 | Au | 52.72727 | 29 | -3.198315 | 9
Cu | 45.45455 | 25 | Au | 54.54545 | 30 | -3.151232 | 9
Cu | 45.45455 | 25 | Au | 54.54545 | 30 | -3.143027 | 9
Cu | 45.45455 | 25 | Au | 54.54545 | 30 | -3.208028 | 9
Cu | 45.45455 | 25 | Au | 54.54545 | 30 | -3.214737 | 9
Cu | 45.45455 | 25 | Au | 54.54545 | 30 | -3.199937 | 9
Cu | 45.45455 | 25 | Au | 54.54545 | 30 | -3.187908 | 9
Cu | 45.45455 | 25 | Au | 54.54545 | 30 | -3.193543 | 9
Cu | 45.45455 | 25 | Au | 54.54545 | 30 | -3.151176 | 9
Cu | 45.45455 | 25 | Au | 54.54545 | 30 | -3.161369 | 9
Cu | 45.45455 | 25 | Au | 54.54545 | 30 | -3.135249 | 9
Cu | 43.63636 | 24 | Au | 56.36364 | 31 | -3.168195 | 9
Cu | 43.63636 | 24 | Au | 56.36364 | 31 | -3.16035 | 9
Cu | 43.63636 | 24 | Au | 56.36364 | 31 | -3.16815 | 9
Cu | 43.63636 | 24 | Au | 56.36364 | 31 | -3.186182 | 9
Cu | 43.63636 | 24 | Au | 56.36364 | 31 | -3.171859 | 9
Cu | 43.63636 | 24 | Au | 56.36364 | 31 | -3.16698 | 9
Cu | 43.63636 | 24 | Au | 56.36364 | 31 | -3.184409 | 9
Cu | 43.63636 | 24 | Au | 56.36364 | 31 | -3.198405 | 9
Cu | 43.63636 | 24 | Au | 56.36364 | 31 | -3.164896 | 9
Cu | 43.63636 | 24 | Au | 56.36364 | 31 | -3.129824 | 9
Cu | 41.81818 | 23 | Au | 58.18182 | 32 | -3.132239 | 9
Cu | 41.81818 | 23 | Au | 58.18182 | 32 | -3.201603 | 9
Cu | 41.81818 | 23 | Au | 58.18182 | 32 | -3.1315 | 9
Cu | 41.81818 | 23 | Au | 58.18182 | 32 | -3.170053 | 9
Cu | 41.81818 | 23 | Au | 58.18182 | 32 | -3.196687 | 9
Cu | 41.81818 | 23 | Au | 58.18182 | 32 | -3.165652 | 9
Cu | 41.81818 | 23 | Au | 58.18182 | 32 | -3.18159 | 9
Cu | 41.81818 | 23 | Au | 58.18182 | 32 | -3.153184 | 9
Cu | 41.81818 | 23 | Au | 58.18182 | 32 | -3.150404 | 9
Cu | 41.81818 | 23 | Au | 58.18182 | 32 | -3.138618 | 9
Cu | 40 | 22 | Au | 60 | 33 | -3.211117 | 9
Cu | 40 | 22 | Au | 60 | 33 | -3.163685 | 9
Cu | 40 | 22 | Au | 60 | 33 | -3.181754 | 9
Cu | 40 | 22 | Au | 60 | 33 | -3.181241 | 9
Cu | 40 | 22 | Au | 60 | 33 | -3.187224 | 9
Cu | 40 | 22 | Au | 60 | 33 | -3.219308 | 9
Cu | 40 | 22 | Au | 60 | 33 | -3.158203 | 9
Cu | 40 | 22 | Au | 60 | 33 | -3.181244 | 9
Cu | 40 | 22 | Au | 60 | 33 | -3.177384 | 9
Cu | 40 | 22 | Au | 60 | 33 | -3.193879 | 9
Cu | 38.18182 | 21 | Au | 61.81818 | 34 | -3.221109 | 9
Cu | 38.18182 | 21 | Au | 61.81818 | 34 | -3.169152 | 9
Cu | 38.18182 | 21 | Au | 61.81818 | 34 | -3.164333 | 9
Cu | 38.18182 | 21 | Au | 61.81818 | 34 | -3.125227 | 9
Cu | 38.18182 | 21 | Au | 61.81818 | 34 | -3.172837 | 9
Cu | 38.18182 | 21 | Au | 61.81818 | 34 | -3.161069 | 9
Cu | 38.18182 | 21 | Au | 61.81818 | 34 | -3.150857 | 9
Cu | 38.18182 | 21 | Au | 61.81818 | 34 | -3.17088 | 9
Cu | 38.18182 | 21 | Au | 61.81818 | 34 | -3.181597 | 9
Cu | 38.18182 | 21 | Au | 61.81818 | 34 | -3.155316 | 9
Cu | 36.36364 | 20 | Au | 63.63636 | 35 | -3.188547 | 9
Cu | 36.36364 | 20 | Au | 63.63636 | 35 | -3.117546 | 9
Cu | 36.36364 | 20 | Au | 63.63636 | 35 | -3.158128 | 9
Cu | 36.36364 | 20 | Au | 63.63636 | 35 | -3.181165 | 9
Cu | 36.36364 | 20 | Au | 63.63636 | 35 | -3.127689 | 9
Cu | 36.36364 | 20 | Au | 63.63636 | 35 | -3.200065 | 9
Cu | 36.36364 | 20 | Au | 63.63636 | 35 | -3.183852 | 9
Cu | 36.36364 | 20 | Au | 63.63636 | 35 | -3.20376 | 9
Cu | 36.36364 | 20 | Au | 63.63636 | 35 | -3.183906 | 9
Cu | 36.36364 | 20 | Au | 63.63636 | 35 | -3.183767 | 9
Cu | 34.54545 | 19 | Au | 65.45455 | 36 | -3.156977 | 9
Cu | 34.54545 | 19 | Au | 65.45455 | 36 | -3.168966 | 9
Cu | 34.54545 | 19 | Au | 65.45455 | 36 | -3.192466 | 9
Cu | 34.54545 | 19 | Au | 65.45455 | 36 | -3.207462 | 9
Cu | 34.54545 | 19 | Au | 65.45455 | 36 | -3.186049 | 9
Cu | 34.54545 | 19 | Au | 65.45455 | 36 | -3.155516 | 9
Cu | 34.54545 | 19 | Au | 65.45455 | 36 | -3.185337 | 9
Cu | 34.54545 | 19 | Au | 65.45455 | 36 | -3.209735 | 9
Cu | 34.54545 | 19 | Au | 65.45455 | 36 | -3.191055 | 9
Cu | 34.54545 | 19 | Au | 65.45455 | 36 | -3.17234 | 9
Cu | 32.72727 | 18 | Au | 67.27273 | 37 | -3.230414 | 9
Cu | 32.72727 | 18 | Au | 67.27273 | 37 | -3.185296 | 9
Cu | 32.72727 | 18 | Au | 67.27273 | 37 | -3.169305 | 9
Cu | 32.72727 | 18 | Au | 67.27273 | 37 | -3.189463 | 9
Cu | 32.72727 | 18 | Au | 67.27273 | 37 | -3.197588 | 9
Cu | 32.72727 | 18 | Au | 67.27273 | 37 | -3.159615 | 9
Cu | 32.72727 | 18 | Au | 67.27273 | 37 | -3.172427 | 9
Cu | 32.72727 | 18 | Au | 67.27273 | 37 | -3.121563 | 9
Cu | 32.72727 | 18 | Au | 67.27273 | 37 | -3.185858 | 9
Cu | 32.72727 | 18 | Au | 67.27273 | 37 | -3.17407 | 9
Cu | 30.90909 | 17 | Au | 69.09091 | 38 | -3.13291 | 9
Cu | 30.90909 | 17 | Au | 69.09091 | 38 | -3.194567 | 9
Cu | 30.90909 | 17 | Au | 69.09091 | 38 | -3.181235 | 9
Cu | 30.90909 | 17 | Au | 69.09091 | 38 | -3.182725 | 9
Cu | 30.90909 | 17 | Au | 69.09091 | 38 | -3.198533 | 9
Cu | 30.90909 | 17 | Au | 69.09091 | 38 | -3.151429 | 9
Cu | 30.90909 | 17 | Au | 69.09091 | 38 | -3.170712 | 9
Cu | 30.90909 | 17 | Au | 69.09091 | 38 | -3.211247 | 9
Cu | 30.90909 | 17 | Au | 69.09091 | 38 | -3.175877 | 9
Cu | 30.90909 | 17 | Au | 69.09091 | 38 | -3.205055 | 9
Cu | 29.09091 | 16 | Au | 70.90909 | 39 | -3.165213 | 9
Cu | 29.09091 | 16 | Au | 70.90909 | 39 | -3.148275 | 9
Cu | 29.09091 | 16 | Au | 70.90909 | 39 | -3.174145 | 9
Cu | 29.09091 | 16 | Au | 70.90909 | 39 | -3.210434 | 9
Cu | 29.09091 | 16 | Au | 70.90909 | 39 | -3.157792 | 9
Cu | 29.09091 | 16 | Au | 70.90909 | 39 | -3.2287 | 9
Cu | 29.09091 | 16 | Au | 70.90909 | 39 | -3.204049 | 9
Cu | 29.09091 | 16 | Au | 70.90909 | 39 | -3.169196 | 9
Cu | 29.09091 | 16 | Au | 70.90909 | 39 | -3.176215 | 9
Cu | 29.09091 | 16 | Au | 70.90909 | 39 | -3.180458 | 9
Cu | 27.27273 | 15 | Au | 72.72727 | 40 | -3.147285 | 9
Cu | 27.27273 | 15 | Au | 72.72727 | 40 | -3.15262 | 9
Cu | 27.27273 | 15 | Au | 72.72727 | 40 | -3.203343 | 9
Cu | 27.27273 | 15 | Au | 72.72727 | 40 | -3.165572 | 9
Cu | 27.27273 | 15 | Au | 72.72727 | 40 | -3.17034 | 9
Cu | 27.27273 | 15 | Au | 72.72727 | 40 | -3.138762 | 9
Cu | 27.27273 | 15 | Au | 72.72727 | 40 | -3.191751 | 9
Cu | 27.27273 | 15 | Au | 72.72727 | 40 | -3.163018 | 9
Cu | 27.27273 | 15 | Au | 72.72727 | 40 | -3.214849 | 9
Cu | 27.27273 | 15 | Au | 72.72727 | 40 | -3.198807 | 9
Cu | 25.45455 | 14 | Au | 74.54545 | 41 | -3.168253 | 9
Cu | 25.45455 | 14 | Au | 74.54545 | 41 | -3.211776 | 9
Cu | 25.45455 | 14 | Au | 74.54545 | 41 | -3.157513 | 9
Cu | 25.45455 | 14 | Au | 74.54545 | 41 | -3.179548 | 9
Cu | 25.45455 | 14 | Au | 74.54545 | 41 | -3.190288 | 9
Cu | 25.45455 | 14 | Au | 74.54545 | 41 | -3.19536 | 9
Cu | 25.45455 | 14 | Au | 74.54545 | 41 | -3.175673 | 9
Cu | 25.45455 | 14 | Au | 74.54545 | 41 | -3.155352 | 9
Cu | 25.45455 | 14 | Au | 74.54545 | 41 | -3.207147 | 9
Cu | 25.45455 | 14 | Au | 74.54545 | 41 | -3.237593 | 9
Cu | 23.63636 | 13 | Au | 76.36364 | 42 | -3.179224 | 9
Cu | 23.63636 | 13 | Au | 76.36364 | 42 | -3.198326 | 9
Cu | 23.63636 | 13 | Au | 76.36364 | 42 | -3.19497 | 9
Cu | 23.63636 | 13 | Au | 76.36364 | 42 | -3.199974 | 9
Cu | 23.63636 | 13 | Au | 76.36364 | 42 | -3.169632 | 9
Cu | 23.63636 | 13 | Au | 76.36364 | 42 | -3.220805 | 9
Cu | 23.63636 | 13 | Au | 76.36364 | 42 | -3.230015 | 9
Cu | 23.63636 | 13 | Au | 76.36364 | 42 | -3.138476 | 9
Cu | 23.63636 | 13 | Au | 76.36364 | 42 | -3.220417 | 9
Cu | 23.63636 | 13 | Au | 76.36364 | 42 | -3.183669 | 9
Cu | 21.81818 | 12 | Au | 78.18182 | 43 | -3.190581 | 9
Cu | 21.81818 | 12 | Au | 78.18182 | 43 | -3.165828 | 9
Cu | 21.81818 | 12 | Au | 78.18182 | 43 | -3.200218 | 9
Cu | 21.81818 | 12 | Au | 78.18182 | 43 | -3.205113 | 9
Cu | 21.81818 | 12 | Au | 78.18182 | 43 | -3.145099 | 9
Cu | 21.81818 | 12 | Au | 78.18182 | 43 | -3.142553 | 9
Cu | 21.81818 | 12 | Au | 78.18182 | 43 | -3.186646 | 9
Cu | 21.81818 | 12 | Au | 78.18182 | 43 | -3.213857 | 9
Cu | 21.81818 | 12 | Au | 78.18182 | 43 | -3.170762 | 9
Cu | 21.81818 | 12 | Au | 78.18182 | 43 | -3.218667 | 9
Cu | 20 | 11 | Au | 80 | 44 | -3.205678 | 9
Cu | 20 | 11 | Au | 80 | 44 | -3.248614 | 9
Cu | 20 | 11 | Au | 80 | 44 | -3.178642 | 9
Cu | 20 | 11 | Au | 80 | 44 | -3.1788 | 9
Cu | 20 | 11 | Au | 80 | 44 | -3.191813 | 9
Cu | 20 | 11 | Au | 80 | 44 | -3.20874 | 9
Cu | 20 | 11 | Au | 80 | 44 | -3.180012 | 9
Cu | 20 | 11 | Au | 80 | 44 | -3.177981 | 9
Cu | 20 | 11 | Au | 80 | 44 | -3.154729 | 9
Cu | 20 | 11 | Au | 80 | 44 | -3.181711 | 9
Cu | 18.18182 | 10 | Au | 81.81818 | 45 | -3.168927 | 9
Cu | 18.18182 | 10 | Au | 81.81818 | 45 | -3.217355 | 9
Cu | 18.18182 | 10 | Au | 81.81818 | 45 | -3.192683 | 9
Cu | 18.18182 | 10 | Au | 81.81818 | 45 | -3.22374 | 9
Cu | 18.18182 | 10 | Au | 81.81818 | 45 | -3.188417 | 9
Cu | 18.18182 | 10 | Au | 81.81818 | 45 | -3.172749 | 9
Cu | 18.18182 | 10 | Au | 81.81818 | 45 | -3.167144 | 9
Cu | 18.18182 | 10 | Au | 81.81818 | 45 | -3.180032 | 9
Cu | 18.18182 | 10 | Au | 81.81818 | 45 | -3.214866 | 9
Cu | 18.18182 | 10 | Au | 81.81818 | 45 | -3.209113 | 9
Cu | 16.36364 | 9 | Au | 83.63636 | 46 | -3.182534 | 9
Cu | 16.36364 | 9 | Au | 83.63636 | 46 | -3.164784 | 9
Cu | 16.36364 | 9 | Au | 83.63636 | 46 | -3.188559 | 9
Cu | 16.36364 | 9 | Au | 83.63636 | 46 | -3.171905 | 9
Cu | 16.36364 | 9 | Au | 83.63636 | 46 | -3.204664 | 9
Cu | 16.36364 | 9 | Au | 83.63636 | 46 | -3.172527 | 9
Cu | 16.36364 | 9 | Au | 83.63636 | 46 | -3.191263 | 9
Cu | 16.36364 | 9 | Au | 83.63636 | 46 | -3.191115 | 9
Cu | 16.36364 | 9 | Au | 83.63636 | 46 | -3.222641 | 9
Cu | 16.36364 | 9 | Au | 83.63636 | 46 | -3.172287 | 9
Cu | 14.54545 | 8 | Au | 85.45455 | 47 | -3.207024 | 9
Cu | 14.54545 | 8 | Au | 85.45455 | 47 | -3.206863 | 9
Cu | 14.54545 | 8 | Au | 85.45455 | 47 | -3.174117 | 9
Cu | 14.54545 | 8 | Au | 85.45455 | 47 | -3.175732 | 9
Cu | 14.54545 | 8 | Au | 85.45455 | 47 | -3.193031 | 9
Cu | 14.54545 | 8 | Au | 85.45455 | 47 | -3.176681 | 9
Cu | 14.54545 | 8 | Au | 85.45455 | 47 | -3.193304 | 9
Cu | 14.54545 | 8 | Au | 85.45455 | 47 | -3.193156 | 9
Cu | 14.54545 | 8 | Au | 85.45455 | 47 | -3.193725 | 9
Cu | 14.54545 | 8 | Au | 85.45455 | 47 | -3.176704 | 9
Cu | 12.72727 | 7 | Au | 87.27273 | 48 | -3.215673 | 9
Cu | 12.72727 | 7 | Au | 87.27273 | 48 | -3.207049 | 9
Cu | 12.72727 | 7 | Au | 87.27273 | 48 | -3.192684 | 9
Cu | 12.72727 | 7 | Au | 87.27273 | 48 | -3.216105 | 9
Cu | 12.72727 | 7 | Au | 87.27273 | 48 | -3.200263 | 9
Cu | 12.72727 | 7 | Au | 87.27273 | 48 | -3.179671 | 9
Cu | 12.72727 | 7 | Au | 87.27273 | 48 | -3.20173 | 9
Cu | 12.72727 | 7 | Au | 87.27273 | 48 | -3.192296 | 9
Cu | 12.72727 | 7 | Au | 87.27273 | 48 | -3.183934 | 9
Cu | 12.72727 | 7 | Au | 87.27273 | 48 | -3.216209 | 9
Cu | 10.90909 | 6 | Au | 89.09091 | 49 | -3.188196 | 9
Cu | 10.90909 | 6 | Au | 89.09091 | 49 | -3.207507 | 9
Cu | 10.90909 | 6 | Au | 89.09091 | 49 | -3.172562 | 9
Cu | 10.90909 | 6 | Au | 89.09091 | 49 | -3.213882 | 9
Cu | 10.90909 | 6 | Au | 89.09091 | 49 | -3.191022 | 9
Cu | 10.90909 | 6 | Au | 89.09091 | 49 | -3.180532 | 9
Cu | 10.90909 | 6 | Au | 89.09091 | 49 | -3.191015 | 9
Cu | 10.90909 | 6 | Au | 89.09091 | 49 | -3.168956 | 9
Cu | 10.90909 | 6 | Au | 89.09091 | 49 | -3.198735 | 9
Cu | 10.90909 | 6 | Au | 89.09091 | 49 | -3.166285 | 9
Cu | 9.090909 | 5 | Au | 90.90909 | 50 | -3.200884 | 9
Cu | 9.090909 | 5 | Au | 90.90909 | 50 | -3.193602 | 9
Cu | 9.090909 | 5 | Au | 90.90909 | 50 | -3.184493 | 9
Cu | 9.090909 | 5 | Au | 90.90909 | 50 | -3.18003 | 9
Cu | 9.090909 | 5 | Au | 90.90909 | 50 | -3.213961 | 9
Cu | 9.090909 | 5 | Au | 90.90909 | 50 | -3.194931 | 9
Cu | 9.090909 | 5 | Au | 90.90909 | 50 | -3.192135 | 9
Cu | 9.090909 | 5 | Au | 90.90909 | 50 | -3.183237 | 9
Cu | 9.090909 | 5 | Au | 90.90909 | 50 | -3.190395 | 9
Cu | 9.090909 | 5 | Au | 90.90909 | 50 | -3.214045 | 9
Cu | 7.272727 | 4 | Au | 92.72727 | 51 | -3.180489 | 9
Cu | 7.272727 | 4 | Au | 92.72727 | 51 | -3.21847 | 9
Cu | 7.272727 | 4 | Au | 92.72727 | 51 | -3.201343 | 9
Cu | 7.272727 | 4 | Au | 92.72727 | 51 | -3.199728 | 9
Cu | 7.272727 | 4 | Au | 92.72727 | 51 | -3.177282 | 9
Cu | 7.272727 | 4 | Au | 92.72727 | 51 | -3.223412 | 9
Cu | 7.272727 | 4 | Au | 92.72727 | 51 | -3.189798 | 9
Cu | 7.272727 | 4 | Au | 92.72727 | 51 | -3.204139 | 9
Cu | 7.272727 | 4 | Au | 92.72727 | 51 | -3.205458 | 9
Cu | 7.272727 | 4 | Au | 92.72727 | 51 | -3.169068 | 9
Cu | 5.454545 | 3 | Au | 94.54545 | 52 | -3.188641 | 9
Cu | 5.454545 | 3 | Au | 94.54545 | 52 | -3.18958 | 9
Cu | 5.454545 | 3 | Au | 94.54545 | 52 | -3.178277 | 9
Cu | 5.454545 | 3 | Au | 94.54545 | 52 | -3.167912 | 9
Cu | 5.454545 | 3 | Au | 94.54545 | 52 | -3.188641 | 9
Cu | 5.454545 | 3 | Au | 94.54545 | 52 | -3.191289 | 9
Cu | 5.454545 | 3 | Au | 94.54545 | 52 | -3.174796 | 9
Cu | 5.454545 | 3 | Au | 94.54545 | 52 | -3.176536 | 9
Cu | 5.454545 | 3 | Au | 94.54545 | 52 | -3.166172 | 9
Cu | 5.454545 | 3 | Au | 94.54545 | 52 | -3.178277 | 9
Cu | 3.636364 | 2 | Au | 96.36364 | 53 | -3.187485 | 9
Cu | 3.636364 | 2 | Au | 96.36364 | 53 | -3.190133 | 9
Cu | 3.636364 | 2 | Au | 96.36364 | 53 | -3.17538 | 9
Cu | 3.636364 | 2 | Au | 96.36364 | 53 | -3.200497 | 9
Cu | 3.636364 | 2 | Au | 96.36364 | 53 | -3.187485 | 9
Cu | 3.636364 | 2 | Au | 96.36364 | 53 | -3.200497 | 9
Cu | 3.636364 | 2 | Au | 96.36364 | 53 | -3.187485 | 9
Cu | 3.636364 | 2 | Au | 96.36364 | 53 | -3.17712 | 9
Cu | 3.636364 | 2 | Au | 96.36364 | 53 | -3.187485 | 9
Cu | 3.636364 | 2 | Au | 96.36364 | 53 | -3.190133 | 9
Cu | 1.818182 | 1 | Au | 98.18182 | 54 | -3.199341 | 9
Cu | 1.818182 | 1 | Au | 98.18182 | 54 | -3.186329 | 9
Cu | 1.818182 | 1 | Au | 98.18182 | 54 | -3.186329 | 9
Cu | 1.818182 | 1 | Au | 98.18182 | 54 | -3.186329 | 9
Cu | 1.818182 | 1 | Au | 98.18182 | 54 | -3.186329 | 9
Cu | 1.818182 | 1 | Au | 98.18182 | 54 | -3.199341 | 9
Cu | 1.818182 | 1 | Au | 98.18182 | 54 | -3.186329 | 9
Cu | 1.818182 | 1 | Au | 98.18182 | 54 | -3.186329 | 9
Cu | 1.818182 | 1 | Au | 98.18182 | 54 | -3.186329 | 9
Cu | 1.818182 | 1 | Au | 98.18182 | 54 | -3.199341 | 9
Cu | 0 | 0 | Au | 100 | 55 | -3.185172 | 9
Cu | 0 | 0 | Au | 100 | 55 | -3.185172 | 9
Cu | 0 | 0 | Au | 100 | 55 | -3.185172 | 9
Cu | 0 | 0 | Au | 100 | 55 | -3.185172 | 9
Cu | 0 | 0 | Au | 100 | 55 | -3.185172 | 9
Cu | 0 | 0 | Au | 100 | 55 | -3.185172 | 9
Cu | 0 | 0 | Au | 100 | 55 | -3.185172 | 9
Cu | 0 | 0 | Au | 100 | 55 | -3.185172 | 9
Cu | 0 | 0 | Au | 100 | 55 | -3.185172 | 9
Cu | 0 | 0 | Au | 100 | 55 | -3.185172 | 9