## Sheet1
num_atoms | diameter | composition_Cu | n_Ag | n_Cu | CE | EE
13 | 0.361 | 0 | 13 | 0 | -1.984662 | 0
13 | 0.361 | 0.07692308 | 12 | 1 | -2.058604 | -0.04599638
13 | 0.361 | 0.1538462 | 11 | 2 | -2.074351 | -0.0337977
13 | 0.361 | 0.2307692 | 10 | 3 | -2.094281 | -0.02578185
13 | 0.361 | 0.3076923 | 9 | 4 | -2.118393 | -0.02194882
13 | 0.361 | 0.3846154 | 8 | 5 | -2.138323 | -0.01393297
13 | 0.361 | 0.4615385 | 7 | 6 | -2.162436 | -0.01009993
13 | 0.361 | 0.5384615 | 6 | 7 | -2.186548 | -0.006266902
13 | 0.361 | 0.6153846 | 5 | 8 | -2.210661 | -0.00243387
13 | 0.361 | 0.6923077 | 4 | 9 | -2.234774 | 0.001399162
13 | 0.361 | 0.7692308 | 3 | 10 | -2.263069 | 0.001049371
13 | 0.361 | 0.8461538 | 2 | 11 | -2.287182 | 0.004882403
13 | 0.361 | 0.9230769 | 1 | 12 | -2.315477 | 0.004532612
13 | 0.361 | 1 | 0 | 13 | -2.347956 | 0
63 | 0.722 | 0 | 63 | 0 | -2.305723 | 0
63 | 0.722 | 0.01587302 | 62 | 1 | -2.313839 | -0.001417045
63 | 0.722 | 0.03174603 | 61 | 2 | -2.322513 | -0.003391233
63 | 0.722 | 0.04761905 | 60 | 3 | -2.331744 | -0.005922564
63 | 0.722 | 0.06349206 | 59 | 4 | -2.340418 | -0.007896752
63 | 0.722 | 0.07936508 | 58 | 5 | -2.349648 | -0.00987094
63 | 0.722 | 0.0952381 | 57 | 6 | -2.358879 | -0.01184513
63 | 0.722 | 0.1111111 | 56 | 7 | -2.36811 | -0.0149336
63 | 0.722 | 0.1269841 | 55 | 8 | -2.377341 | -0.01569131
63 | 0.722 | 0.1428571 | 54 | 9 | -2.387026 | -0.01709803
63 | 0.722 | 0.1587302 | 53 | 10 | -2.397371 | -0.01860696
63 | 0.722 | 0.1746032 | 52 | 11 | -2.407159 | -0.02058114
63 | 0.722 | 0.1904762 | 51 | 12 | -2.417504 | -0.02132853
63 | 0.722 | 0.2063492 | 50 | 13 | -2.428407 | -0.01659636
63 | 0.722 | 0.2222222 | 49 | 14 | -2.435398 | -0.02083871
63 | 0.722 | 0.2380952 | 48 | 15 | -2.443073 | -0.03226538
63 | 0.722 | 0.2539683 | 47 | 16 | -2.450064 | -0.0188384
63 | 0.722 | 0.2698413 | 46 | 17 | -2.457056 | -0.02649653
63 | 0.722 | 0.2857143 | 45 | 18 | -2.465413 | -0.02873785
63 | 0.722 | 0.3015873 | 44 | 19 | -2.472405 | -0.02174706
63 | 0.722 | 0.3174603 | 43 | 20 | -2.480761 | -0.02581333
63 | 0.722 | 0.3333333 | 42 | 21 | -2.488436 | -0.03544734
63 | 0.722 | 0.3492063 | 41 | 22 | -2.49611 | -0.03294704
63 | 0.722 | 0.3650794 | 40 | 23 | -2.503784 | -0.03019605
63 | 0.722 | 0.3809524 | 39 | 24 | -2.510094 | -0.03636754
63 | 0.722 | 0.3968254 | 38 | 25 | -2.519133 | -0.02722162
63 | 0.722 | 0.4126984 | 37 | 26 | -2.526807 | -0.03988966
63 | 0.722 | 0.4285714 | 36 | 27 | -2.535163 | -0.03266469
63 | 0.722 | 0.4444444 | 35 | 28 | -2.541908 | -0.0235055
63 | 0.722 | 0.4603175 | 34 | 29 | -2.54983 | -0.04821101
63 | 0.722 | 0.4761905 | 33 | 30 | -2.557504 | -0.03333514
63 | 0.722 | 0.4920635 | 32 | 31 | -2.564931 | -0.03139499
63 | 0.722 | 0.5079365 | 31 | 32 | -2.572605 | -0.03949701
63 | 0.722 | 0.5238095 | 30 | 33 | -2.580715 | -0.04189537
63 | 0.722 | 0.5396825 | 29 | 34 | -2.588389 | -0.03897942
63 | 0.722 | 0.5555556 | 28 | 35 | -2.595816 | -0.03449131
63 | 0.722 | 0.5714286 | 27 | 36 | -2.605102 | -0.04373702
63 | 0.722 | 0.5873016 | 26 | 37 | -2.613211 | -0.05425329
63 | 0.722 | 0.6031746 | 25 | 38 | -2.620698 | -0.05114644
63 | 0.722 | 0.6190476 | 24 | 39 | -2.628807 | -0.04704372
63 | 0.722 | 0.6349206 | 23 | 40 | -2.636917 | -0.04301091
63 | 0.722 | 0.6507937 | 22 | 41 | -2.645026 | -0.04652352
63 | 0.722 | 0.6666667 | 21 | 42 | -2.653135 | -0.03565682
63 | 0.722 | 0.6825397 | 20 | 43 | -2.661245 | -0.04087167
63 | 0.722 | 0.6984127 | 19 | 44 | -2.66561 | -0.04496756
63 | 0.722 | 0.7142857 | 18 | 45 | -2.669976 | -0.04798424
63 | 0.722 | 0.7301587 | 17 | 46 | -2.674341 | -0.03935825
63 | 0.722 | 0.7460317 | 16 | 47 | -2.678706 | -0.04058515
63 | 0.722 | 0.7619048 | 15 | 48 | -2.683072 | -0.04020918
63 | 0.722 | 0.7777778 | 14 | 49 | -2.687437 | -0.04799505
63 | 0.722 | 0.7936508 | 13 | 50 | -2.691802 | -0.04476769
63 | 0.722 | 0.8095238 | 12 | 51 | -2.696168 | -0.04332683
63 | 0.722 | 0.8253968 | 11 | 52 | -2.700533 | -0.04643909
63 | 0.722 | 0.8412698 | 10 | 53 | -2.704898 | -0.04410498
63 | 0.722 | 0.8571429 | 9 | 54 | -2.709263 | -0.0365799
63 | 0.722 | 0.8730159 | 8 | 55 | -2.713629 | -0.03424579
63 | 0.722 | 0.8888889 | 7 | 56 | -2.715399 | -0.03191168
63 | 0.722 | 0.9047619 | 6 | 57 | -2.717168 | -0.02698208
63 | 0.722 | 0.9206349 | 5 | 58 | -2.718938 | -0.02205249
63 | 0.722 | 0.9365079 | 4 | 59 | -2.720708 | -0.01971838
63 | 0.722 | 0.952381 | 3 | 60 | -2.722478 | -0.01478879
63 | 0.722 | 0.968254 | 2 | 61 | -2.724248 | -0.00985919
63 | 0.722 | 0.984127 | 1 | 62 | -2.726018 | -0.004929595
63 | 0.722 | 1 | 0 | 63 | -2.727788 | 0
171 | 1.083 | 0 | 171 | 0 | -2.501905 | 0
171 | 1.083 | 0.0994152 | 154 | 17 | -2.555855 | -0.005556533
171 | 1.083 | 0.1988304 | 137 | 34 | -2.610513 | 0.001095454
171 | 1.083 | 0.2982456 | 120 | 51 | -2.668566 | -0.001927538
171 | 1.083 | 0.3976608 | 103 | 68 | -2.725573 | -0.003104234
171 | 1.083 | 0.497076 | 86 | 85 | -2.766711 | -0.00590804
171 | 1.083 | 0.5964912 | 69 | 102 | -2.809569 | -0.01738013
171 | 1.083 | 0.6959064 | 52 | 119 | -2.855191 | -0.02147607
171 | 1.083 | 0.7953216 | 35 | 136 | -2.900892 | -0.01780037
171 | 1.083 | 0.8947368 | 18 | 153 | -2.929826 | -0.01632489
171 | 1.083 | 1 | 0 | 171 | -2.95988 | 0
365 | 1.444 | 0 | 365 | 0 | -2.592059 | 0
365 | 1.444 | 0.09863014 | 329 | 36 | -2.638783 | 0.0028753
365 | 1.444 | 0.2 | 292 | 73 | -2.689968 | 0.006898716
365 | 1.444 | 0.2986301 | 256 | 109 | -2.747576 | 0.008422794
365 | 1.444 | 0.4 | 219 | 146 | -2.808523 | 0.007455583
365 | 1.444 | 0.4986301 | 183 | 182 | -2.867071 | 0.0006393659
365 | 1.444 | 0.6 | 146 | 219 | -2.908572 | -0.01039461
365 | 1.444 | 0.6986301 | 110 | 255 | -2.951403 | -0.007827348
365 | 1.444 | 0.8 | 73 | 292 | -2.998845 | -0.01316078
365 | 1.444 | 0.8986301 | 37 | 328 | -3.042243 | -0.01452821
365 | 1.444 | 1 | 0 | 365 | -3.066538 | 0
665 | 1.805 | 0 | 665 | 0 | -2.660275 | 0
665 | 1.805 | 0.09924812 | 599 | 66 | -2.704813 | 0.007323016
665 | 1.805 | 0.2 | 532 | 133 | -2.754556 | 0.01284336
665 | 1.805 | 0.2992481 | 466 | 199 | -2.809514 | 0.01707716
665 | 1.805 | 0.4 | 399 | 266 | -2.870242 | 0.01126917
665 | 1.805 | 0.4992481 | 333 | 332 | -2.931491 | 0.002067879
665 | 1.805 | 0.6 | 266 | 399 | -2.984929 | 0.005312902
665 | 1.805 | 0.6992481 | 200 | 465 | -3.026085 | -0.002206506
665 | 1.805 | 0.8 | 133 | 532 | -3.070244 | -0.002277265
665 | 1.805 | 0.8992481 | 67 | 598 | -3.116611 | -0.005818672
665 | 1.805 | 1 | 0 | 665 | -3.14724 | 0
1099 | 2.166 | 0 | 1099 | 0 | -2.701888 | 0
1099 | 2.166 | 0.09918107 | 990 | 109 | -2.744485 | 0.008618186
1099 | 2.166 | 0.1992721 | 880 | 219 | -2.792621 | 0.01392856
1099 | 2.166 | 0.2993631 | 770 | 329 | -2.846671 | 0.01751882
1099 | 2.166 | 0.399454 | 660 | 439 | -2.904421 | 0.01644974
1099 | 2.166 | 0.499545 | 550 | 549 | -2.966038 | 0.01420445
1099 | 2.166 | 0.599636 | 440 | 659 | -3.031569 | 0.01269974
1099 | 2.166 | 0.699727 | 330 | 769 | -3.073099 | 0.007462876
1099 | 2.166 | 0.799818 | 220 | 879 | -3.11628 | -0.001855849
1099 | 2.166 | 0.899909 | 110 | 989 | -3.162188 | -0.006348476
1099 | 2.166 | 1 | 0 | 1099 | -3.19647 | 0
1687 | 2.527 | 0 | 1687 | 0 | -2.736201 | 0
1687 | 2.527 | 0.09958506 | 1519 | 168 | -2.777985 | 0.009712718
1687 | 2.527 | 0.1997629 | 1350 | 337 | -2.827099 | 0.01530777
1687 | 2.527 | 0.2999407 | 1181 | 506 | -2.879301 | 0.01942789
1687 | 2.527 | 0.3995258 | 1013 | 674 | -2.936523 | 0.02194155
1687 | 2.527 | 0.4997036 | 844 | 843 | -2.995842 | 0.02094695
1687 | 2.527 | 0.5998814 | 675 | 1012 | -3.059312 | 0.01757303
1687 | 2.527 | 0.6994665 | 507 | 1180 | -3.112515 | 0.01214137
1687 | 2.527 | 0.7996443 | 338 | 1349 | -3.154075 | 0.005628263
1687 | 2.527 | 0.8998222 | 169 | 1518 | -3.199047 | -0.002723594
1687 | 2.527 | 1 | 0 | 1687 | -3.237065 | 0
2457 | 2.888 | 0 | 2457 | 0 | -2.760065 | 0
2457 | 2.888 | 0.0997151 | 2212 | 245 | -2.80122 | 0.01093706
2457 | 2.888 | 0.1998372 | 1966 | 491 | -2.849146 | 0.01780835
2457 | 2.888 | 0.2999593 | 1720 | 737 | -2.900117 | 0.02352308
2457 | 2.888 | 0.3996744 | 1475 | 982 | -2.955546 | 0.02559293
2457 | 2.888 | 0.4997965 | 1229 | 1228 | -3.016729 | 0.02566863
2457 | 2.888 | 0.5999186 | 983 | 1474 | -3.079206 | 0.02412228
2457 | 2.888 | 0.6996337 | 738 | 1719 | -3.141043 | 0.01878626
2457 | 2.888 | 0.7997558 | 492 | 1965 | -3.181504 | 0.01013158
2457 | 2.888 | 0.8998779 | 246 | 2211 | -3.225694 | 0.000343352
2457 | 2.888 | 1 | 0 | 2457 | -3.265297 | 0
3429 | 3.249 | 0 | 3429 | 0 | -2.780663 | 0
3429 | 3.249 | 0.09973753 | 3087 | 342 | -2.820908 | 0.01127686
3429 | 3.249 | 0.1997667 | 2744 | 685 | -2.868259 | 0.01956625
3429 | 3.249 | 0.2997959 | 2401 | 1028 | -2.920071 | 0.02696925
3429 | 3.249 | 0.399825 | 2058 | 1371 | -2.974201 | 0.03078085
3429 | 3.249 | 0.4998542 | 1715 | 1714 | -3.03444 | 0.0311083
3429 | 3.249 | 0.5998833 | 1372 | 2057 | -3.096349 | 0.02857017
3429 | 3.249 | 0.6999125 | 1029 | 2400 | -3.161036 | 0.02335857
3429 | 3.249 | 0.7999417 | 686 | 2743 | -3.205161 | 0.01579925
3429 | 3.249 | 0.8999708 | 343 | 3086 | -3.24867 | 0.003907674
3429 | 3.249 | 1 | 0 | 3429 | -3.289665 | 0
4631 | 3.61 | 0 | 4631 | 0 | -2.796117 | 0
4631 | 3.61 | 0.09997841 | 4168 | 463 | -2.83669 | 0.0123155
4631 | 3.61 | 0.1999568 | 3705 | 926 | -2.882529 | 0.02224409
4631 | 3.61 | 0.2999352 | 3242 | 1389 | -2.933067 | 0.02907015
4631 | 3.61 | 0.3999136 | 2779 | 1852 | -2.988122 | 0.0337467
4631 | 3.61 | 0.499892 | 2316 | 2315 | -3.047078 | 0.03461323
4631 | 3.61 | 0.5998704 | 1853 | 2778 | -3.109092 | 0.03293214
4631 | 3.61 | 0.6998488 | 1390 | 3241 | -3.173524 | 0.02619304
4631 | 3.61 | 0.7998273 | 927 | 3704 | -3.223141 | 0.01840717
4631 | 3.61 | 0.8998057 | 464 | 4167 | -3.266449 | 0.006358166
4631 | 3.61 | 1 | 0 | 4631 | -3.307948 | 0
6083 | 3.971 | 0 | 6083 | 0 | -2.809838 | 0
6083 | 3.971 | 0.09995068 | 5475 | 608 | -2.849191 | 0.01292568
6083 | 3.971 | 0.1999014 | 4867 | 1216 | -2.895723 | 0.02307232
6083 | 3.971 | 0.299852 | 4259 | 1824 | -2.946486 | 0.0318177
6083 | 3.971 | 0.3999671 | 3650 | 2433 | -3.000875 | 0.03614676
6083 | 3.971 | 0.4999178 | 3042 | 3041 | -3.059336 | 0.03738533
6083 | 3.971 | 0.5998685 | 2434 | 3649 | -3.120543 | 0.03567288
6083 | 3.971 | 0.6999836 | 1825 | 4258 | -3.183782 | 0.02927352
6083 | 3.971 | 0.7999342 | 1217 | 4866 | -3.239488 | 0.02045839
6083 | 3.971 | 0.8998849 | 609 | 5474 | -3.281843 | 0.008688965
6083 | 3.971 | 1 | 0 | 6083 | -3.324181 | 0
7813 | 4.332 | 0 | 7813 | 0 | -2.820656 | 0
7813 | 4.332 | 0.0999616 | 7032 | 781 | -2.860777 | 0.01399107
7813 | 4.332 | 0.1999232 | 6251 | 1562 | -2.905687 | 0.02480462
7813 | 4.332 | 0.2998848 | 5470 | 2343 | -2.955166 | 0.03387569
7813 | 4.332 | 0.3999744 | 4688 | 3125 | -3.009765 | 0.03865061
7813 | 4.332 | 0.499936 | 3907 | 3906 | -3.067647 | 0.03990518
7813 | 4.332 | 0.5998976 | 3126 | 4687 | -3.129013 | 0.03749314
7813 | 4.332 | 0.6999872 | 2344 | 5469 | -3.193284 | 0.03143902
7813 | 4.332 | 0.7999488 | 1563 | 6250 | -3.252582 | 0.02293184
7813 | 4.332 | 0.8999104 | 782 | 7031 | -3.294306 | 0.01037486
7813 | 4.332 | 1 | 0 | 7813 | -3.336979 | 0
9841 | 4.693 | 0 | 9841 | 0 | -2.830447 | 0
9841 | 4.693 | 0.09998984 | 8857 | 984 | -2.869309 | 0.01393557
9841 | 4.693 | 0.1999797 | 7873 | 1968 | -2.915652 | 0.0260454
9841 | 4.693 | 0.2999695 | 6889 | 2952 | -2.964937 | 0.0350524
9841 | 4.693 | 0.3999594 | 5905 | 3936 | -3.019571 | 0.04081869
9841 | 4.693 | 0.4999492 | 4921 | 4920 | -3.07673 | 0.04254748
9841 | 4.693 | 0.599939 | 3937 | 5904 | -3.136859 | 0.03960464
9841 | 4.693 | 0.6999289 | 2953 | 6888 | -3.199978 | 0.03363219
9841 | 4.693 | 0.7999187 | 1969 | 7872 | -3.264782 | 0.02431417
9841 | 4.693 | 0.8999085 | 985 | 8856 | -3.305404 | 0.01141123
9841 | 4.693 | 1 | 0 | 9841 | -3.348563 | 0
12195 | 5.054 | 0 | 12195 | 0 | -2.838441 | 0
12195 | 5.054 | 0.099959 | 10976 | 1219 | -2.878273 | 0.01436512
12195 | 5.054 | 0.2 | 9756 | 2439 | -2.922774 | 0.02717726
12195 | 5.054 | 0.299959 | 8537 | 3658 | -2.972473 | 0.03587483
12195 | 5.054 | 0.4 | 7317 | 4878 | -3.025768 | 0.04179262
12195 | 5.054 | 0.499959 | 6098 | 6097 | -3.082848 | 0.04348841
12195 | 5.054 | 0.6 | 4878 | 7317 | -3.14336 | 0.04161957
12195 | 5.054 | 0.699959 | 3659 | 8536 | -3.206658 | 0.03565558
12195 | 5.054 | 0.8 | 2439 | 9756 | -3.272601 | 0.02619697
12195 | 5.054 | 0.899959 | 1220 | 10975 | -3.314799 | 0.01275536
12195 | 5.054 | 1 | 0 | 12195 | -3.35802 | 0