## Sheet1
n_atoms | diameter | composition_Cu | n_Ag | n_Cu | CE | EE
13 | 0.4342837 | 0 | 13 | 0 | -2.152429 | 0
13 | 0.4342837 | 0.07692308 | 12 | 1 | -2.272632 | -0.03168836
13 | 0.4342837 | 0.1538462 | 11 | 2 | -2.341896 | -0.01950172
13 | 0.4342837 | 0.2307692 | 10 | 3 | -2.425417 | -0.01113346
13 | 0.4342837 | 0.3076923 | 9 | 4 | -2.523197 | -0.006583577
13 | 0.4342837 | 0.3846154 | 8 | 5 | -2.620976 | -0.002033692
13 | 0.4342837 | 0.4615385 | 7 | 6 | -2.718756 | 0.002516193
13 | 0.4342837 | 0.5384615 | 6 | 7 | -2.830793 | 0.003247702
13 | 0.4342837 | 0.6153846 | 5 | 8 | -2.928572 | 0.007797587
13 | 0.4342837 | 0.6923077 | 4 | 9 | -3.04061 | 0.008529096
13 | 0.4342837 | 0.7692308 | 3 | 10 | -3.152647 | 0.009260604
13 | 0.4342837 | 0.8461538 | 2 | 11 | -3.264684 | 0.009992113
13 | 0.4342837 | 0.9230769 | 1 | 12 | -3.390979 | 0.006905245
13 | 0.4342837 | 1 | 0 | 13 | -3.531531 | 0
55 | 0.8685674 | 0 | 55 | 0 | -2.46621 | 0
55 | 0.8685674 | 0.01818182 | 54 | 1 | -2.483697 | -0.0004619644
55 | 0.8685674 | 0.03636364 | 53 | 2 | -2.502291 | -0.001562111
55 | 0.8685674 | 0.05454545 | 52 | 3 | -2.52199 | -0.003300439
55 | 0.8685674 | 0.07272727 | 51 | 4 | -2.541689 | -0.005038767
55 | 0.8685674 | 0.09090909 | 50 | 5 | -2.561389 | -0.006777095
55 | 0.8685674 | 0.1090909 | 49 | 6 | -2.582194 | -0.009153605
55 | 0.8685674 | 0.1272727 | 48 | 7 | -2.601894 | -0.01089193
55 | 0.8685674 | 0.1454545 | 47 | 8 | -2.622699 | -0.01326844
55 | 0.8685674 | 0.1636364 | 46 | 9 | -2.644546 | -0.01615496
55 | 0.8685674 | 0.1818182 | 45 | 10 | -2.666457 | -0.01916965
55 | 0.8685674 | 0.2 | 44 | 11 | -2.688369 | -0.02218434
55 | 0.8685674 | 0.2181818 | 43 | 12 | -2.711386 | -0.02583721
55 | 0.8685674 | 0.2363636 | 42 | 13 | -2.73551 | -0.03012827
55 | 0.8685674 | 0.2545455 | 41 | 14 | -2.752543 | -0.02810711
55 | 0.8685674 | 0.2727273 | 40 | 15 | -2.771517 | -0.02686757
55 | 0.8685674 | 0.2909091 | 39 | 16 | -2.79049 | -0.02640964
55 | 0.8685674 | 0.3090909 | 38 | 17 | -2.811608 | -0.02517009
55 | 0.8685674 | 0.3272727 | 37 | 18 | -2.830376 | -0.02393055
55 | 0.8685674 | 0.3454545 | 36 | 19 | -2.847409 | -0.02269101
55 | 0.8685674 | 0.3636364 | 35 | 20 | -2.866588 | -0.02301468
55 | 0.8685674 | 0.3818182 | 34 | 21 | -2.892096 | -0.02177514
55 | 0.8685674 | 0.4 | 33 | 22 | -2.90913 | -0.0205356
55 | 0.8685674 | 0.4181818 | 32 | 23 | -2.933922 | -0.01929605
55 | 0.8685674 | 0.4363636 | 31 | 24 | -2.946361 | -0.01883812
55 | 0.8685674 | 0.4545455 | 30 | 25 | -2.970948 | -0.01916179
55 | 0.8685674 | 0.4727273 | 29 | 26 | -2.991048 | -0.01792225
55 | 0.8685674 | 0.4909091 | 28 | 27 | -3.01441 | -0.01824593
55 | 0.8685674 | 0.5090909 | 27 | 28 | -3.033589 | -0.01700638
55 | 0.8685674 | 0.5272727 | 26 | 29 | -3.050721 | -0.01733006
55 | 0.8685674 | 0.5454545 | 25 | 30 | -3.079089 | -0.01765374
55 | 0.8685674 | 0.5636364 | 24 | 31 | -3.100208 | -0.01641419
55 | 0.8685674 | 0.5818182 | 23 | 32 | -3.126636 | -0.01595626
55 | 0.8685674 | 0.6 | 22 | 33 | -3.155005 | -0.0139351
55 | 0.8685674 | 0.6181818 | 21 | 34 | -3.165602 | -0.015822
55 | 0.8685674 | 0.6363636 | 20 | 35 | -3.189474 | -0.01536407
55 | 0.8685674 | 0.6545455 | 19 | 36 | -3.212944 | -0.01568774
55 | 0.8685674 | 0.6727273 | 18 | 37 | -3.241723 | -0.0144482
55 | 0.8685674 | 0.6909091 | 17 | 38 | -3.262431 | -0.01555349
55 | 0.8685674 | 0.7090909 | 16 | 39 | -3.289528 | -0.01509555
55 | 0.8685674 | 0.7272727 | 15 | 40 | -3.314161 | -0.01541923
55 | 0.8685674 | 0.7454545 | 14 | 41 | -3.339736 | -0.01496129
55 | 0.8685674 | 0.7636364 | 13 | 42 | -3.357927 | -0.01528497
55 | 0.8685674 | 0.7818182 | 12 | 43 | -3.383641 | -0.01639026
55 | 0.8685674 | 0.8 | 11 | 44 | -3.410275 | -0.0150244
55 | 0.8685674 | 0.8181818 | 10 | 45 | -3.430982 | -0.01365855
55 | 0.8685674 | 0.8363636 | 9 | 46 | -3.453835 | -0.01229269
55 | 0.8685674 | 0.8545455 | 8 | 47 | -3.480264 | -0.01092684
55 | 0.8685674 | 0.8727273 | 7 | 48 | -3.502098 | -0.009560983
55 | 0.8685674 | 0.8909091 | 6 | 49 | -3.5322 | -0.008195128
55 | 0.8685674 | 0.9090909 | 5 | 50 | -3.553319 | -0.006829274
55 | 0.8685674 | 0.9272727 | 4 | 51 | -3.576887 | -0.005463419
55 | 0.8685674 | 0.9454545 | 3 | 52 | -3.602395 | -0.004097564
55 | 0.8685674 | 0.9636364 | 2 | 53 | -3.627346 | -0.002731709
55 | 0.8685674 | 0.9818182 | 1 | 54 | -3.653774 | -0.001365855
55 | 0.8685674 | 1 | 0 | 55 | -3.680045 | 0
147 | 1.302851 | 0 | 147 | 0 | -2.604741 | 0
147 | 1.302851 | 0.006802721 | 146 | 1 | -2.607985 | -3.380436e-07
147 | 1.302851 | 0.01360544 | 145 | 2 | -2.611229 | -6.760871e-07
147 | 1.302851 | 0.02040816 | 144 | 3 | -2.614473 | -1.014131e-06
147 | 1.302851 | 0.02721088 | 143 | 4 | -2.617717 | -1.352174e-06
147 | 1.302851 | 0.03401361 | 142 | 5 | -2.621138 | 2.886176e-05
147 | 1.302851 | 0.04081633 | 141 | 6 | -2.624382 | -0.0001491478
147 | 1.302851 | 0.04761905 | 140 | 7 | -2.628073 | 5.873765e-05
147 | 1.302851 | 0.05442177 | 139 | 8 | -2.631048 | -8.871997e-05
147 | 1.302851 | 0.06122449 | 138 | 9 | -2.6345 | -0.0001807139
147 | 1.302851 | 0.06802721 | 137 | 10 | -2.637566 | 0.0001362333
147 | 1.302851 | 0.07482993 | 136 | 11 | -2.641196 | -0.0002674057
147 | 1.302851 | 0.08163265 | 135 | 12 | -2.64463 | -2.47085e-05
147 | 1.302851 | 0.08843537 | 134 | 13 | -2.6481 | -0.0007456328
147 | 1.302851 | 0.0952381 | 133 | 14 | -2.651613 | -0.0005061818
147 | 1.302851 | 0.1020408 | 132 | 15 | -2.654257 | -0.0008628765
147 | 1.302851 | 0.1088435 | 131 | 16 | -2.657175 | -0.0001120763
147 | 1.302851 | 0.1156463 | 130 | 17 | -2.661969 | -0.002087982
147 | 1.302851 | 0.122449 | 129 | 18 | -2.665004 | -0.001879083
147 | 1.302851 | 0.1292517 | 128 | 19 | -2.669112 | -0.0005121317
147 | 1.302851 | 0.1360544 | 127 | 20 | -2.67253 | -0.001150286
147 | 1.302851 | 0.1428571 | 126 | 21 | -2.676615 | -0.002088321
147 | 1.302851 | 0.1496599 | 125 | 22 | -2.679877 | -0.00312653
147 | 1.302851 | 0.1564626 | 124 | 23 | -2.683394 | -0.004051418
147 | 1.302851 | 0.1632653 | 123 | 24 | -2.686954 | -0.002917969
147 | 1.302851 | 0.170068 | 122 | 25 | -2.690025 | -0.004081633
147 | 1.302851 | 0.1768707 | 121 | 26 | -2.694862 | -0.005788211
147 | 1.302851 | 0.1836735 | 120 | 27 | -2.69758 | -0.004577266
147 | 1.302851 | 0.1904762 | 119 | 28 | -2.701379 | -0.004976645
147 | 1.302851 | 0.1972789 | 118 | 29 | -2.705626 | -0.006821824
147 | 1.302851 | 0.2040816 | 117 | 30 | -2.708987 | -0.006314059
147 | 1.302851 | 0.2108844 | 116 | 31 | -2.713468 | -0.006987025
147 | 1.302851 | 0.2176871 | 115 | 32 | -2.716937 | -0.007729982
147 | 1.302851 | 0.2244898 | 114 | 33 | -2.720372 | -0.007973355
147 | 1.302851 | 0.2312925 | 113 | 34 | -2.724111 | -0.009089061
147 | 1.302851 | 0.2380952 | 112 | 35 | -2.729221 | -0.01095591
147 | 1.302851 | 0.244898 | 111 | 36 | -2.732669 | -0.01042647
147 | 1.302851 | 0.2517007 | 110 | 37 | -2.736647 | -0.01085641
147 | 1.302851 | 0.2585034 | 109 | 38 | -2.740351 | -0.0123068
147 | 1.302851 | 0.2653061 | 108 | 39 | -2.744059 | -0.01205522
147 | 1.302851 | 0.2721088 | 107 | 40 | -2.748926 | -0.01444331
147 | 1.302851 | 0.2789116 | 106 | 41 | -2.753112 | -0.0145691
147 | 1.302851 | 0.2857143 | 105 | 42 | -2.757024 | -0.01605431
147 | 1.302851 | 0.292517 | 104 | 43 | -2.760715 | -0.01532092
147 | 1.302851 | 0.2993197 | 103 | 44 | -2.764627 | -0.01717036
147 | 1.302851 | 0.3061224 | 102 | 45 | -2.769065 | -0.01734411
147 | 1.302851 | 0.3129252 | 101 | 46 | -2.772725 | -0.01878136
147 | 1.302851 | 0.3197279 | 100 | 47 | -2.77689 | -0.01946321
147 | 1.302851 | 0.3265306 | 99 | 48 | -2.781058 | -0.01991055
147 | 1.302851 | 0.3333333 | 98 | 49 | -2.784988 | -0.02131299
147 | 1.302851 | 0.3401361 | 97 | 50 | -2.789156 | -0.02223787
147 | 1.302851 | 0.3469388 | 96 | 51 | -2.793325 | -0.02316276
147 | 1.302851 | 0.3537415 | 95 | 52 | -2.797524 | -0.0241182
147 | 1.302851 | 0.3605442 | 94 | 53 | -2.801692 | -0.02504309
147 | 1.302851 | 0.3673469 | 93 | 54 | -2.806099 | -0.02620675
147 | 1.302851 | 0.3741497 | 92 | 55 | -2.810745 | -0.02760919
147 | 1.302851 | 0.3809524 | 91 | 56 | -2.813429 | -0.0270494
147 | 1.302851 | 0.3877551 | 90 | 57 | -2.816113 | -0.02648961
147 | 1.302851 | 0.3945578 | 89 | 58 | -2.818796 | -0.02592982
147 | 1.302851 | 0.4013605 | 88 | 59 | -2.82148 | -0.02537003
147 | 1.302851 | 0.4081633 | 87 | 60 | -2.824164 | -0.02481025
147 | 1.302851 | 0.414966 | 86 | 61 | -2.826848 | -0.02425046
147 | 1.302851 | 0.4217687 | 85 | 62 | -2.829531 | -0.02369067
147 | 1.302851 | 0.4285714 | 84 | 63 | -2.832215 | -0.02313088
147 | 1.302851 | 0.4353741 | 83 | 64 | -2.834899 | -0.02257109
147 | 1.302851 | 0.4421769 | 82 | 65 | -2.837844 | -0.0220113
147 | 1.302851 | 0.4489796 | 81 | 66 | -2.840266 | -0.02145151
147 | 1.302851 | 0.4557823 | 80 | 67 | -2.84295 | -0.02089172
147 | 1.302851 | 0.462585 | 79 | 68 | -2.845895 | -0.02033193
147 | 1.302851 | 0.4693878 | 78 | 69 | -2.848579 | -0.02003314
147 | 1.302851 | 0.4761905 | 77 | 70 | -2.851262 | -0.01921235
147 | 1.302851 | 0.4829932 | 76 | 71 | -2.853946 | -0.01891356
147 | 1.302851 | 0.4897959 | 75 | 72 | -2.85663 | -0.01835377
147 | 1.302851 | 0.4965986 | 74 | 73 | -2.859867 | -0.01779398
147 | 1.302851 | 0.5034014 | 73 | 74 | -2.861997 | -0.01723419
147 | 1.302851 | 0.5102041 | 72 | 75 | -2.865235 | -0.0166744
147 | 1.302851 | 0.5170068 | 71 | 76 | -2.868195 | -0.01666806
147 | 1.302851 | 0.5238095 | 70 | 77 | -2.870586 | -0.01581583
147 | 1.302851 | 0.5306122 | 69 | 78 | -2.873839 | -0.01553276
147 | 1.302851 | 0.537415 | 68 | 79 | -2.876215 | -0.01523397
147 | 1.302851 | 0.5442177 | 67 | 80 | -2.879436 | -0.01410502
147 | 1.302851 | 0.5510204 | 66 | 81 | -2.882137 | -0.0143754
147 | 1.302851 | 0.5578231 | 65 | 82 | -2.884819 | -0.0138009
147 | 1.302851 | 0.5646259 | 64 | 83 | -2.887773 | -0.01381762
147 | 1.302851 | 0.5714286 | 63 | 84 | -2.890448 | -0.0129664
147 | 1.302851 | 0.5782313 | 62 | 85 | -2.893962 | -0.01351985
147 | 1.302851 | 0.585034 | 61 | 86 | -2.896661 | -0.01266026
147 | 1.302851 | 0.5918367 | 60 | 87 | -2.899622 | -0.01210783
147 | 1.302851 | 0.5986395 | 59 | 88 | -2.902867 | -0.01127132
147 | 1.302851 | 0.6054422 | 58 | 89 | -2.905536 | -0.01212022
147 | 1.302851 | 0.6122449 | 57 | 90 | -2.908796 | -0.01213594
147 | 1.302851 | 0.6190476 | 56 | 91 | -2.911171 | -0.01126799
147 | 1.302851 | 0.6258503 | 55 | 92 | -2.914132 | -0.01098493
147 | 1.302851 | 0.6326531 | 54 | 93 | -2.917693 | -0.01130245
147 | 1.302851 | 0.6394558 | 53 | 94 | -2.92093 | -0.01129611
147 | 1.302851 | 0.6462585 | 52 | 95 | -2.92389 | -0.01101304
147 | 1.302851 | 0.6530612 | 51 | 96 | -2.927436 | -0.009869378
147 | 1.302851 | 0.6598639 | 50 | 97 | -2.929811 | -0.009886104
147 | 1.302851 | 0.6666667 | 49 | 98 | -2.932205 | -0.009294879
147 | 1.302851 | 0.6734694 | 48 | 99 | -2.935164 | -0.009020173
147 | 1.302851 | 0.6802721 | 47 | 100 | -2.938693 | -0.009597697
147 | 1.302851 | 0.6870748 | 46 | 101 | -2.942255 | -0.008453029
147 | 1.302851 | 0.6938776 | 45 | 102 | -2.944622 | -0.009039923
147 | 1.302851 | 0.7006803 | 44 | 103 | -2.948437 | -0.008196057
147 | 1.302851 | 0.707483 | 43 | 104 | -2.951144 | -0.009074383
147 | 1.302851 | 0.7142857 | 42 | 105 | -2.954388 | -0.007906642
147 | 1.302851 | 0.7210884 | 41 | 106 | -2.956756 | -0.00820009
147 | 1.302851 | 0.7278912 | 40 | 107 | -2.960032 | -0.007932739
147 | 1.302851 | 0.7346939 | 39 | 108 | -2.96357 | -0.008226186
147 | 1.302851 | 0.7414966 | 38 | 109 | -2.966523 | -0.007951481
147 | 1.302851 | 0.7482993 | 37 | 110 | -2.969775 | -0.008244928
147 | 1.302851 | 0.755102 | 36 | 111 | -2.97247 | -0.007695516
147 | 1.302851 | 0.7619048 | 35 | 112 | -2.975712 | -0.007694509
147 | 1.302851 | 0.7687075 | 34 | 113 | -2.979534 | -0.007112654
147 | 1.302851 | 0.7755102 | 33 | 114 | -2.982787 | -0.008282412
147 | 1.302851 | 0.7823129 | 32 | 115 | -2.985471 | -0.007137744
147 | 1.302851 | 0.7891156 | 31 | 116 | -2.988431 | -0.007147115
147 | 1.302851 | 0.7959184 | 30 | 117 | -2.992253 | -0.007157493
147 | 1.302851 | 0.8027211 | 29 | 118 | -2.995516 | -0.007158501
147 | 1.302851 | 0.8095238 | 28 | 119 | -2.998759 | -0.007167872
147 | 1.302851 | 0.8163265 | 27 | 120 | -3.001443 | -0.007184598
147 | 1.302851 | 0.8231293 | 26 | 121 | -3.004696 | -0.007193969
147 | 1.302851 | 0.829932 | 25 | 122 | -3.008234 | -0.007495779
147 | 1.302851 | 0.8367347 | 24 | 123 | -3.011203 | -0.007212711
147 | 1.302851 | 0.8435374 | 23 | 124 | -3.014747 | -0.006939012
147 | 1.302851 | 0.8503401 | 22 | 125 | -3.017993 | -0.007523892
147 | 1.302851 | 0.8571429 | 21 | 126 | -3.021253 | -0.007825701
147 | 1.302851 | 0.8639456 | 20 | 127 | -3.024506 | -0.007250194
147 | 1.302851 | 0.8707483 | 19 | 128 | -3.028051 | -0.008136882
147 | 1.302851 | 0.877551 | 18 | 129 | -3.030719 | -0.007561375
147 | 1.302851 | 0.8843537 | 17 | 130 | -3.034264 | -0.007570746
147 | 1.302851 | 0.8911565 | 16 | 131 | -3.037225 | -0.007580117
147 | 1.302851 | 0.8979592 | 15 | 132 | -3.04077 | -0.007881927
147 | 1.302851 | 0.9047619 | 14 | 133 | -3.044023 | -0.007891298
147 | 1.302851 | 0.9115646 | 13 | 134 | -3.047276 | -0.007900668
147 | 1.302851 | 0.9183673 | 12 | 135 | -3.050821 | -0.008202478
147 | 1.302851 | 0.9251701 | 11 | 136 | -3.053381 | -0.007518939
147 | 1.302851 | 0.9319728 | 10 | 137 | -3.055941 | -0.006835399
147 | 1.302851 | 0.9387755 | 9 | 138 | -3.058501 | -0.006151859
147 | 1.302851 | 0.9455782 | 8 | 139 | -3.061061 | -0.005468319
147 | 1.302851 | 0.952381 | 7 | 140 | -3.063621 | -0.004784779
147 | 1.302851 | 0.9591837 | 6 | 141 | -3.066181 | -0.004101239
147 | 1.302851 | 0.9659864 | 5 | 142 | -3.068741 | -0.003417699
147 | 1.302851 | 0.9727891 | 4 | 143 | -3.071301 | -0.002734159
147 | 1.302851 | 0.9795918 | 3 | 144 | -3.073861 | -0.00205062
147 | 1.302851 | 0.9863946 | 2 | 145 | -3.076421 | -0.00136708
147 | 1.302851 | 0.9931973 | 1 | 146 | -3.078981 | -0.0006835399
147 | 1.302851 | 1 | 0 | 147 | -3.081541 | 0
309 | 1.737135 | 0 | 309 | 0 | -2.682032 | 0
309 | 1.737135 | 0.09708738 | 279 | 30 | -2.725807 | 0.004241343
309 | 1.737135 | 0.197411 | 248 | 61 | -2.776948 | 0.004170886
309 | 1.737135 | 0.2977346 | 217 | 92 | -2.831766 | -0.003418095
309 | 1.737135 | 0.3980583 | 186 | 123 | -2.891568 | -0.0132693
309 | 1.737135 | 0.4983819 | 155 | 154 | -2.949689 | -0.02297696
309 | 1.737135 | 0.5987055 | 124 | 185 | -2.991593 | -0.01497138
309 | 1.737135 | 0.6990291 | 93 | 216 | -3.035152 | -0.009887784
309 | 1.737135 | 0.7993528 | 62 | 247 | -3.080404 | -0.005930878
309 | 1.737135 | 0.8996764 | 31 | 278 | -3.128175 | -0.004228158
309 | 1.737135 | 1 | 0 | 309 | -3.17298 | 0
561 | 2.171418 | 0 | 561 | 0 | -2.731184 | 0
561 | 2.171418 | 0.09982175 | 505 | 56 | -2.773962 | 0.008095009
561 | 2.171418 | 0.1996435 | 449 | 112 | -2.820764 | 0.01066385
561 | 2.171418 | 0.2994652 | 393 | 168 | -2.87399 | 0.00707071
561 | 2.171418 | 0.399287 | 337 | 224 | -2.932382 | -0.0009780756
561 | 2.171418 | 0.4991087 | 281 | 280 | -2.995148 | -0.01396724
561 | 2.171418 | 0.5989305 | 225 | 336 | -3.048315 | -0.01769816
561 | 2.171418 | 0.6987522 | 169 | 392 | -3.091634 | -0.01077411
561 | 2.171418 | 0.798574 | 113 | 448 | -3.137118 | -0.006689721
561 | 2.171418 | 0.8983957 | 57 | 504 | -3.183444 | -0.002740468
561 | 2.171418 | 1 | 0 | 561 | -3.23113 | 0
923 | 2.605702 | 0 | 923 | 0 | -2.765153 | 0
923 | 2.605702 | 0.09967497 | 831 | 92 | -2.805802 | 0.01053292
923 | 2.605702 | 0.1993499 | 739 | 184 | -2.851715 | 0.01498325
923 | 2.605702 | 0.2990249 | 647 | 276 | -2.903101 | 0.01384853
923 | 2.605702 | 0.3997833 | 554 | 369 | -2.959028 | 0.008480401
923 | 2.605702 | 0.4994583 | 462 | 461 | -3.020767 | -0.002595948
923 | 2.605702 | 0.5991333 | 370 | 553 | -3.08748 | -0.01898936
923 | 2.605702 | 0.6998917 | 277 | 646 | -3.130745 | -0.01098007
923 | 2.605702 | 0.7995666 | 185 | 738 | -3.177284 | -0.007067938
923 | 2.605702 | 0.8992416 | 93 | 830 | -3.223262 | -0.002945799
923 | 2.605702 | 1 | 0 | 923 | -3.271317 | 0
1415 | 3.039986 | 0 | 1415 | 0 | -2.790017 | 0
1415 | 3.039986 | 0.09964664 | 1274 | 141 | -2.829711 | 0.01154681
1415 | 3.039986 | 0.2 | 1132 | 283 | -2.874973 | 0.01780594
1415 | 3.039986 | 0.2996466 | 991 | 424 | -2.923665 | 0.01972257
1415 | 3.039986 | 0.4 | 849 | 566 | -2.979346 | 0.01520919
1415 | 3.039986 | 0.4996466 | 708 | 707 | -3.039823 | 0.005506223
1415 | 3.039986 | 0.6 | 566 | 849 | -3.105992 | -0.009545795
1415 | 3.039986 | 0.6996466 | 425 | 990 | -3.160469 | -0.01302638
1415 | 3.039986 | 0.8 | 283 | 1132 | -3.205059 | -0.006126433
1415 | 3.039986 | 0.8996466 | 142 | 1273 | -3.252725 | -0.003245153
1415 | 3.039986 | 1 | 0 | 1415 | -3.300732 | 0
2057 | 3.47427 | 0 | 2057 | 0 | -2.808997 | 0
2057 | 3.47427 | 0.0996597 | 1852 | 205 | -2.84771 | 0.01262456
2057 | 3.47427 | 0.1998055 | 1646 | 411 | -2.89176 | 0.01997487
2057 | 3.47427 | 0.2999514 | 1440 | 617 | -2.940979 | 0.02224949
2057 | 3.47427 | 0.3996111 | 1235 | 822 | -2.994713 | 0.02030902
2057 | 3.47427 | 0.4997569 | 1029 | 1028 | -3.054218 | 0.0121581
2057 | 3.47427 | 0.5999028 | 823 | 1234 | -3.119327 | -0.001866205
2057 | 3.47427 | 0.6995625 | 618 | 1439 | -3.184142 | -0.01543755
2057 | 3.47427 | 0.7997083 | 412 | 1645 | -3.226591 | -0.006083353
2057 | 3.47427 | 0.8998542 | 206 | 1851 | -3.275607 | -0.00385207
2057 | 3.47427 | 1 | 0 | 2057 | -3.323186 | 0
2869 | 3.908553 | 0 | 2869 | 0 | -2.823958 | 0
2869 | 3.908553 | 0.0996863 | 2583 | 286 | -2.862177 | 0.01353711
2869 | 3.908553 | 0.1997212 | 2296 | 573 | -2.905339 | 0.02216601
2869 | 3.908553 | 0.299756 | 2009 | 860 | -2.95359 | 0.02532009
2869 | 3.908553 | 0.3997909 | 1722 | 1147 | -3.007074 | 0.02369885
2869 | 3.908553 | 0.4998257 | 1435 | 1434 | -3.06584 | 0.01658384
2869 | 3.908553 | 0.5998606 | 1148 | 1721 | -3.129505 | 0.004826574
2869 | 3.908553 | 0.6998954 | 861 | 2008 | -3.198277 | -0.01242
2869 | 3.908553 | 0.7999303 | 574 | 2295 | -3.244355 | -0.006447287
2869 | 3.908553 | 0.8999651 | 287 | 2582 | -3.292869 | -0.003580774
2869 | 3.908553 | 1 | 0 | 2869 | -3.340886 | 0
3871 | 4.342837 | 0 | 3871 | 0 | -2.836052 | 0
3871 | 4.342837 | 0.09997417 | 3484 | 387 | -2.873864 | 0.01434624
3871 | 4.342837 | 0.1999483 | 3097 | 774 | -2.916429 | 0.02364713
3871 | 4.342837 | 0.2999225 | 2710 | 1161 | -2.964267 | 0.02788273
3871 | 4.342837 | 0.3998967 | 2323 | 1548 | -3.017456 | 0.02670685
3871 | 4.342837 | 0.4998708 | 1936 | 1935 | -3.075185 | 0.02080321
3871 | 4.342837 | 0.599845 | 1549 | 2322 | -3.138055 | 0.009402082
3871 | 4.342837 | 0.6998192 | 1162 | 2709 | -3.205995 | -0.006608778
3871 | 4.342837 | 0.7997933 | 775 | 3096 | -3.258715 | -0.00727785
3871 | 4.342837 | 0.8997675 | 388 | 3483 | -3.306177 | -0.00284311
3871 | 4.342837 | 1 | 0 | 3871 | -3.355194 | 0
5083 | 4.777121 | 0 | 5083 | 0 | -2.846032 | 0
5083 | 4.777121 | 0.09994098 | 4575 | 508 | -2.883526 | 0.01463109
5083 | 4.777121 | 0.199882 | 4067 | 1016 | -2.925671 | 0.02455915
5083 | 4.777121 | 0.2998229 | 3559 | 1524 | -2.972902 | 0.02945876
5083 | 4.777121 | 0.3999607 | 3050 | 2033 | -3.025622 | 0.02926177
5083 | 4.777121 | 0.4999016 | 2542 | 2541 | -3.082865 | 0.02396256
5083 | 4.777121 | 0.5998426 | 2034 | 3049 | -3.145343 | 0.01345502
5083 | 4.777121 | 0.6999803 | 1525 | 3558 | -3.212621 | -0.001760788
5083 | 4.777121 | 0.7999213 | 1017 | 4066 | -3.271179 | -0.008323241
5083 | 4.777121 | 0.8998623 | 509 | 4574 | -3.317265 | -0.00243396
5083 | 4.777121 | 1 | 0 | 5083 | -3.367 | 0
6525 | 5.211404 | 0 | 6525 | 0 | -2.854405 | 0
6525 | 5.211404 | 0.09992337 | 5873 | 652 | -2.93812 | 0.01518367
6525 | 5.211404 | 0.2 | 5220 | 1305 | -3.04237 | 0.0254217
6525 | 5.211404 | 0.2999234 | 4568 | 1957 | -3.132346 | 0.0302926
6525 | 5.211404 | 0.4 | 3915 | 2610 | -3.223307 | 0.03121383
6525 | 5.211404 | 0.4999234 | 3263 | 3262 | -3.33208 | 0.02666587
6525 | 5.211404 | 0.6 | 2610 | 3915 | -3.45409 | 0.01656384
6525 | 5.211404 | 0.6999234 | 1958 | 4567 | -3.584338 | 0.002119029
6525 | 5.211404 | 0.8 | 1305 | 5220 | -3.712581 | -0.009643945
6525 | 5.211404 | 0.8999234 | 653 | 5872 | -3.822221 | -0.002025652
6525 | 5.211404 | 1 | 0 | 6525 | -3.952066 | 0