## Sheet1
num_atoms | diameter | composition_Au | n_Ag | n_Au | CE | EE
13 | 0.361 | 0 | 13 | 0 | -1.984662 | 0
13 | 0.361 | 0.07692308 | 12 | 1 | -2.042228 | -0.01306052
13 | 0.361 | 0.1538462 | 11 | 2 | -2.099795 | -0.02612105
13 | 0.361 | 0.2307692 | 10 | 3 | -2.157362 | -0.03918157
13 | 0.361 | 0.3076923 | 9 | 4 | -2.214928 | -0.0522421
13 | 0.361 | 0.3846154 | 8 | 5 | -2.26293 | -0.05573735
13 | 0.361 | 0.4615385 | 7 | 6 | -2.310931 | -0.0592326
13 | 0.361 | 0.5384615 | 6 | 7 | -2.358932 | -0.06272784
13 | 0.361 | 0.6153846 | 5 | 8 | -2.406934 | -0.06622309
13 | 0.361 | 0.6923077 | 4 | 9 | -2.44537 | -0.06015307
13 | 0.361 | 0.7692308 | 3 | 10 | -2.483806 | -0.05408304
13 | 0.361 | 0.8461538 | 2 | 11 | -2.522242 | -0.04801301
13 | 0.361 | 0.9230769 | 1 | 12 | -2.560678 | -0.04194298
13 | 0.361 | 1 | 0 | 13 | -2.563241 | 0
55 | 0.722 | 0 | 55 | 0 | -2.358672 | 0
55 | 0.722 | 0.01818182 | 54 | 1 | -2.378687 | -0.007512491
55 | 0.722 | 0.03636364 | 53 | 2 | -2.395731 | -0.01205401
55 | 0.722 | 0.05454545 | 52 | 3 | -2.412774 | -0.01659552
55 | 0.722 | 0.07272727 | 51 | 4 | -2.429818 | -0.02113704
55 | 0.722 | 0.09090909 | 50 | 5 | -2.446861 | -0.02512155
55 | 0.722 | 0.1090909 | 49 | 6 | -2.463905 | -0.02874245
55 | 0.722 | 0.1272727 | 48 | 7 | -2.480948 | -0.03135828
55 | 0.722 | 0.1454545 | 47 | 8 | -2.495812 | -0.03422076
55 | 0.722 | 0.1636364 | 46 | 9 | -2.510675 | -0.03948384
55 | 0.722 | 0.1818182 | 45 | 10 | -2.525575 | -0.04090164
55 | 0.722 | 0.2 | 44 | 11 | -2.540438 | -0.04326276
55 | 0.722 | 0.2181818 | 43 | 12 | -2.555338 | -0.04649279
55 | 0.722 | 0.2363636 | 42 | 13 | -2.570795 | -0.04737395
55 | 0.722 | 0.2545455 | 41 | 14 | -2.585621 | -0.05106691
55 | 0.722 | 0.2727273 | 40 | 15 | -2.599668 | -0.05133469
55 | 0.722 | 0.2909091 | 39 | 16 | -2.615181 | -0.05383393
55 | 0.722 | 0.3090909 | 38 | 17 | -2.629988 | -0.05553977
55 | 0.722 | 0.3272727 | 37 | 18 | -2.644796 | -0.05659975
55 | 0.722 | 0.3454545 | 36 | 19 | -2.658786 | -0.05977531
55 | 0.722 | 0.3636364 | 35 | 20 | -2.672739 | -0.06024587
55 | 0.722 | 0.3818182 | 34 | 21 | -2.686541 | -0.06439498
55 | 0.722 | 0.4 | 33 | 22 | -2.700494 | -0.06334946
55 | 0.722 | 0.4181818 | 32 | 23 | -2.714371 | -0.06363759
55 | 0.722 | 0.4363636 | 31 | 24 | -2.726927 | -0.06456209
55 | 0.722 | 0.4545455 | 30 | 25 | -2.739482 | -0.06468922
55 | 0.722 | 0.4727273 | 29 | 26 | -2.752038 | -0.06332981
55 | 0.722 | 0.4909091 | 28 | 27 | -2.764512 | -0.06391507
55 | 0.722 | 0.5090909 | 27 | 28 | -2.777149 | -0.06527711
55 | 0.722 | 0.5272727 | 26 | 29 | -2.789623 | -0.06525852
55 | 0.722 | 0.5454545 | 25 | 30 | -2.802178 | -0.06387836
55 | 0.722 | 0.5636364 | 24 | 31 | -2.812535 | -0.06247389
55 | 0.722 | 0.5818182 | 23 | 32 | -2.824236 | -0.06224926
55 | 0.722 | 0.6 | 22 | 33 | -2.836484 | -0.0608695
55 | 0.722 | 0.6181818 | 21 | 34 | -2.846634 | -0.06196269
55 | 0.722 | 0.6363636 | 20 | 35 | -2.858061 | -0.06095221
55 | 0.722 | 0.6545455 | 19 | 36 | -2.868311 | -0.05922981
55 | 0.722 | 0.6727273 | 18 | 37 | -2.87982 | -0.05734159
55 | 0.722 | 0.6909091 | 17 | 38 | -2.890578 | -0.0557321
55 | 0.722 | 0.7090909 | 16 | 39 | -2.901488 | -0.05487013
55 | 0.722 | 0.7272727 | 15 | 40 | -2.912124 | -0.05155346
55 | 0.722 | 0.7454545 | 14 | 41 | -2.92276 | -0.04980903
55 | 0.722 | 0.7636364 | 13 | 42 | -2.933396 | -0.04645062
55 | 0.722 | 0.7818182 | 12 | 43 | -2.944031 | -0.04535586
55 | 0.722 | 0.8 | 11 | 44 | -2.952991 | -0.04263962
55 | 0.722 | 0.8181818 | 10 | 45 | -2.961951 | -0.03984336
55 | 0.722 | 0.8363636 | 9 | 46 | -2.97091 | -0.03627
55 | 0.722 | 0.8545455 | 8 | 47 | -2.97987 | -0.03345732
55 | 0.722 | 0.8727273 | 7 | 48 | -2.98883 | -0.02991495
55 | 0.722 | 0.8909091 | 6 | 49 | -2.99779 | -0.02651642
55 | 0.722 | 0.9090909 | 5 | 50 | -3.006749 | -0.02297405
55 | 0.722 | 0.9272727 | 4 | 51 | -3.015709 | -0.01943168
55 | 0.722 | 0.9454545 | 3 | 52 | -3.023353 | -0.01457376
55 | 0.722 | 0.9636364 | 2 | 53 | -3.030997 | -0.00971584
55 | 0.722 | 0.9818182 | 1 | 54 | -3.038641 | -0.00485792
55 | 0.722 | 1 | 0 | 55 | -3.046285 | 0
147 | 1.083 | 0 | 147 | 0 | -2.527181 | 0
147 | 1.083 | 0.006802721 | 146 | 1 | -2.534669 | -0.002476616
147 | 1.083 | 0.01360544 | 145 | 2 | -2.542157 | -0.004953233
147 | 1.083 | 0.02040816 | 144 | 3 | -2.549646 | -0.007429849
147 | 1.083 | 0.02721088 | 143 | 4 | -2.557134 | -0.009485515
147 | 1.083 | 0.03401361 | 142 | 5 | -2.564202 | -0.01153748
147 | 1.083 | 0.04081633 | 141 | 6 | -2.571269 | -0.01344152
147 | 1.083 | 0.04761905 | 140 | 7 | -2.578087 | -0.01495115
147 | 1.083 | 0.05442177 | 139 | 8 | -2.584904 | -0.01697657
147 | 1.083 | 0.06122449 | 138 | 9 | -2.591793 | -0.01920672
147 | 1.083 | 0.06802721 | 137 | 10 | -2.598683 | -0.02006378
147 | 1.083 | 0.07482993 | 136 | 11 | -2.605325 | -0.02247245
147 | 1.083 | 0.08163265 | 135 | 12 | -2.612215 | -0.02303221
147 | 1.083 | 0.08843537 | 134 | 13 | -2.618983 | -0.02313922
147 | 1.083 | 0.0952381 | 133 | 14 | -2.625379 | -0.02530712
147 | 1.083 | 0.1020408 | 132 | 15 | -2.63196 | -0.02650875
147 | 1.083 | 0.1088435 | 131 | 16 | -2.638143 | -0.0291436
147 | 1.083 | 0.1156463 | 130 | 17 | -2.644747 | -0.02875041
147 | 1.083 | 0.122449 | 129 | 18 | -2.651328 | -0.03114366
147 | 1.083 | 0.1292517 | 128 | 19 | -2.657599 | -0.03252757
147 | 1.083 | 0.1360544 | 127 | 20 | -2.66399 | -0.0327967
147 | 1.083 | 0.1428571 | 126 | 21 | -2.670506 | -0.03383861
147 | 1.083 | 0.1496599 | 125 | 22 | -2.676902 | -0.03615692
147 | 1.083 | 0.1564626 | 124 | 23 | -2.683304 | -0.03760986
147 | 1.083 | 0.1632653 | 123 | 24 | -2.689422 | -0.03849425
147 | 1.083 | 0.170068 | 122 | 25 | -2.695979 | -0.03825149
147 | 1.083 | 0.1768707 | 121 | 26 | -2.701858 | -0.03907573
147 | 1.083 | 0.1836735 | 120 | 27 | -2.708431 | -0.04210934
147 | 1.083 | 0.1904762 | 119 | 28 | -2.71425 | -0.04303832
147 | 1.083 | 0.1972789 | 118 | 29 | -2.720838 | -0.04253687
147 | 1.083 | 0.2040816 | 117 | 30 | -2.726497 | -0.04469874
147 | 1.083 | 0.2108844 | 116 | 31 | -2.732711 | -0.0453982
147 | 1.083 | 0.2176871 | 115 | 32 | -2.738328 | -0.04748472
147 | 1.083 | 0.2244898 | 114 | 33 | -2.744203 | -0.04866066
147 | 1.083 | 0.2312925 | 113 | 34 | -2.750011 | -0.05012672
147 | 1.083 | 0.2380952 | 112 | 35 | -2.75689 | -0.04940962
147 | 1.083 | 0.244898 | 111 | 36 | -2.762709 | -0.04920619
147 | 1.083 | 0.2517007 | 110 | 37 | -2.768356 | -0.05229541
147 | 1.083 | 0.2585034 | 109 | 38 | -2.774567 | -0.05168219
147 | 1.083 | 0.2653061 | 108 | 39 | -2.779704 | -0.05228418
147 | 1.083 | 0.2721088 | 107 | 40 | -2.786181 | -0.05265653
147 | 1.083 | 0.2789116 | 106 | 41 | -2.791675 | -0.05443394
147 | 1.083 | 0.2857143 | 105 | 42 | -2.797647 | -0.05484942
147 | 1.083 | 0.292517 | 104 | 43 | -2.803453 | -0.05583094
147 | 1.083 | 0.2993197 | 103 | 44 | -2.809071 | -0.05629771
147 | 1.083 | 0.3061224 | 102 | 45 | -2.814937 | -0.05673703
147 | 1.083 | 0.3129252 | 101 | 46 | -2.820773 | -0.0583206
147 | 1.083 | 0.3197279 | 100 | 47 | -2.82667 | -0.06027404
147 | 1.083 | 0.3265306 | 99 | 48 | -2.832349 | -0.05678812
147 | 1.083 | 0.3333333 | 98 | 49 | -2.838282 | -0.06000911
147 | 1.083 | 0.3401361 | 97 | 50 | -2.843891 | -0.06010277
147 | 1.083 | 0.3469388 | 96 | 51 | -2.849627 | -0.06172348
147 | 1.083 | 0.3537415 | 95 | 52 | -2.855362 | -0.06128663
147 | 1.083 | 0.3605442 | 94 | 53 | -2.860436 | -0.06141738
147 | 1.083 | 0.3673469 | 93 | 54 | -2.866116 | -0.0610193
147 | 1.083 | 0.3741497 | 92 | 55 | -2.872052 | -0.06227461
147 | 1.083 | 0.3809524 | 91 | 56 | -2.877238 | -0.06178268
147 | 1.083 | 0.3877551 | 90 | 57 | -2.883746 | -0.06284896
147 | 1.083 | 0.3945578 | 89 | 58 | -2.887911 | -0.06315778
147 | 1.083 | 0.4013605 | 88 | 59 | -2.893516 | -0.0640038
147 | 1.083 | 0.4081633 | 87 | 60 | -2.898719 | -0.06487121
147 | 1.083 | 0.414966 | 86 | 61 | -2.906088 | -0.06665455
147 | 1.083 | 0.4217687 | 85 | 62 | -2.909807 | -0.06372632
147 | 1.083 | 0.4285714 | 84 | 63 | -2.915163 | -0.06392544
147 | 1.083 | 0.4353741 | 83 | 64 | -2.922001 | -0.06704949
147 | 1.083 | 0.4421769 | 82 | 65 | -2.925936 | -0.06769447
147 | 1.083 | 0.4489796 | 81 | 66 | -2.930184 | -0.06657102
147 | 1.083 | 0.4557823 | 80 | 67 | -2.93687 | -0.0679102
147 | 1.083 | 0.462585 | 79 | 68 | -2.941364 | -0.0665793
147 | 1.083 | 0.4693878 | 78 | 69 | -2.947295 | -0.0670837
147 | 1.083 | 0.4761905 | 77 | 70 | -2.951994 | -0.06779789
147 | 1.083 | 0.4829932 | 76 | 71 | -2.957171 | -0.06450249
147 | 1.083 | 0.4897959 | 75 | 72 | -2.961531 | -0.06732753
147 | 1.083 | 0.4965986 | 74 | 73 | -2.967084 | -0.06582163
147 | 1.083 | 0.5034014 | 73 | 74 | -2.972347 | -0.06790146
147 | 1.083 | 0.5102041 | 72 | 75 | -2.97681 | -0.06717353
147 | 1.083 | 0.5170068 | 71 | 76 | -2.982876 | -0.0682341
147 | 1.083 | 0.5238095 | 70 | 77 | -2.986166 | -0.06670794
147 | 1.083 | 0.5306122 | 69 | 78 | -2.99122 | -0.06854792
147 | 1.083 | 0.537415 | 68 | 79 | -2.996508 | -0.06608526
147 | 1.083 | 0.5442177 | 67 | 80 | -3.001737 | -0.06780186
147 | 1.083 | 0.5510204 | 66 | 81 | -3.005493 | -0.0645585
147 | 1.083 | 0.5578231 | 65 | 82 | -3.00937 | -0.06731151
147 | 1.083 | 0.5646259 | 64 | 83 | -3.015286 | -0.06612523
147 | 1.083 | 0.5714286 | 63 | 84 | -3.019492 | -0.06665332
147 | 1.083 | 0.5782313 | 62 | 85 | -3.024802 | -0.06485567
147 | 1.083 | 0.585034 | 61 | 86 | -3.028777 | -0.06574624
147 | 1.083 | 0.5918367 | 60 | 87 | -3.033614 | -0.06768449
147 | 1.083 | 0.5986395 | 59 | 88 | -3.037713 | -0.06447724
147 | 1.083 | 0.6054422 | 58 | 89 | -3.042988 | -0.06501816
147 | 1.083 | 0.6122449 | 57 | 90 | -3.047431 | -0.06542871
147 | 1.083 | 0.6190476 | 56 | 91 | -3.052227 | -0.06595332
147 | 1.083 | 0.6258503 | 55 | 92 | -3.056749 | -0.06477163
147 | 1.083 | 0.6326531 | 54 | 93 | -3.061272 | -0.06459507
147 | 1.083 | 0.6394558 | 53 | 94 | -3.064979 | -0.06265426
147 | 1.083 | 0.6462585 | 52 | 95 | -3.070231 | -0.06294389
147 | 1.083 | 0.6530612 | 51 | 96 | -3.074684 | -0.06087183
147 | 1.083 | 0.6598639 | 50 | 97 | -3.079242 | -0.06230885
147 | 1.083 | 0.6666667 | 49 | 98 | -3.083695 | -0.06109186
147 | 1.083 | 0.6734694 | 48 | 99 | -3.088218 | -0.06144086
147 | 1.083 | 0.6802721 | 47 | 100 | -3.092671 | -0.06038024
147 | 1.083 | 0.6870748 | 46 | 101 | -3.097159 | -0.05859014
147 | 1.083 | 0.6938776 | 45 | 102 | -3.101665 | -0.05824262
147 | 1.083 | 0.7006803 | 44 | 103 | -3.106153 | -0.05788879
147 | 1.083 | 0.707483 | 43 | 104 | -3.110658 | -0.05775708
147 | 1.083 | 0.7142857 | 42 | 105 | -3.115035 | -0.05726768
147 | 1.083 | 0.7210884 | 41 | 106 | -3.119149 | -0.05581484
147 | 1.083 | 0.7278912 | 40 | 107 | -3.12352 | -0.05517185
147 | 1.083 | 0.7346939 | 39 | 108 | -3.128025 | -0.05576796
147 | 1.083 | 0.7414966 | 38 | 109 | -3.132892 | -0.05408959
147 | 1.083 | 0.7482993 | 37 | 110 | -3.136872 | -0.05445878
147 | 1.083 | 0.755102 | 36 | 111 | -3.140459 | -0.05248383
147 | 1.083 | 0.7619048 | 35 | 112 | -3.144439 | -0.04963278
147 | 1.083 | 0.7687075 | 34 | 113 | -3.148026 | -0.04873803
147 | 1.083 | 0.7755102 | 33 | 114 | -3.152789 | -0.04900903
147 | 1.083 | 0.7823129 | 32 | 115 | -3.156769 | -0.04891407
147 | 1.083 | 0.7891156 | 31 | 116 | -3.160748 | -0.04766792
147 | 1.083 | 0.7959184 | 30 | 117 | -3.163944 | -0.04480204
147 | 1.083 | 0.8027211 | 29 | 118 | -3.168315 | -0.04537718
147 | 1.083 | 0.8095238 | 28 | 119 | -3.172686 | -0.04539073
147 | 1.083 | 0.8163265 | 27 | 120 | -3.176666 | -0.04432853
147 | 1.083 | 0.8231293 | 26 | 121 | -3.180645 | -0.04354711
147 | 1.083 | 0.829932 | 25 | 122 | -3.184314 | -0.04116621
147 | 1.083 | 0.8367347 | 24 | 123 | -3.187982 | -0.03872384
147 | 1.083 | 0.8435374 | 23 | 124 | -3.191651 | -0.03651257
147 | 1.083 | 0.8503401 | 22 | 125 | -3.19532 | -0.03786019
147 | 1.083 | 0.8571429 | 21 | 126 | -3.198988 | -0.03532007
147 | 1.083 | 0.8639456 | 20 | 127 | -3.202657 | -0.03603672
147 | 1.083 | 0.8707483 | 19 | 128 | -3.206024 | -0.03297449
147 | 1.083 | 0.877551 | 18 | 129 | -3.209392 | -0.03296751
147 | 1.083 | 0.8843537 | 17 | 130 | -3.212759 | -0.03139378
147 | 1.083 | 0.8911565 | 16 | 131 | -3.216127 | -0.03001938
147 | 1.083 | 0.8979592 | 15 | 132 | -3.219495 | -0.03015195
147 | 1.083 | 0.9047619 | 14 | 133 | -3.222862 | -0.02699653
147 | 1.083 | 0.9115646 | 13 | 134 | -3.22623 | -0.02510338
147 | 1.083 | 0.9183673 | 12 | 135 | -3.229597 | -0.02399764
147 | 1.083 | 0.9251701 | 11 | 136 | -3.232457 | -0.02286093
147 | 1.083 | 0.9319728 | 10 | 137 | -3.235317 | -0.02101016
147 | 1.083 | 0.9387755 | 9 | 138 | -3.238178 | -0.01782661
147 | 1.083 | 0.9455782 | 8 | 139 | -3.241038 | -0.01721415
147 | 1.083 | 0.952381 | 7 | 140 | -3.243898 | -0.01506238
147 | 1.083 | 0.9591837 | 6 | 141 | -3.246758 | -0.01291061
147 | 1.083 | 0.9659864 | 5 | 142 | -3.249618 | -0.01075884
147 | 1.083 | 0.9727891 | 4 | 143 | -3.252478 | -0.008607075
147 | 1.083 | 0.9795918 | 3 | 144 | -3.255338 | -0.006455306
147 | 1.083 | 0.9863946 | 2 | 145 | -3.258198 | -0.004303538
147 | 1.083 | 0.9931973 | 1 | 146 | -3.261058 | -0.002151769
147 | 1.083 | 1 | 0 | 147 | -3.263918 | 0
309 | 1.444 | 0 | 309 | 0 | -2.621703 | 0
309 | 1.444 | 0.09708738 | 279 | 30 | -2.726383 | -0.02560432
309 | 1.444 | 0.197411 | 248 | 61 | -2.821607 | -0.04386743
309 | 1.444 | 0.2977346 | 217 | 92 | -2.913247 | -0.05728341
309 | 1.444 | 0.3980583 | 186 | 123 | -2.997932 | -0.06577717
309 | 1.444 | 0.4983819 | 155 | 154 | -3.076903 | -0.06851273
309 | 1.444 | 0.5987055 | 124 | 185 | -3.150904 | -0.06749296
309 | 1.444 | 0.6990291 | 93 | 216 | -3.21785 | -0.05736412
309 | 1.444 | 0.7993528 | 62 | 247 | -3.280543 | -0.04455329
309 | 1.444 | 0.8996764 | 31 | 278 | -3.336943 | -0.02698617
309 | 1.444 | 1 | 0 | 309 | -3.385996 | 0
561 | 1.805 | 0 | 561 | 0 | -2.681924 | 0
561 | 1.805 | 0.09982175 | 505 | 56 | -2.790013 | -0.02527176
561 | 1.805 | 0.1996435 | 449 | 112 | -2.887231 | -0.04376842
561 | 1.805 | 0.2994652 | 393 | 168 | -2.979651 | -0.05795589
561 | 1.805 | 0.399287 | 337 | 224 | -3.066216 | -0.06540722
561 | 1.805 | 0.4991087 | 281 | 280 | -3.147255 | -0.06931698
561 | 1.805 | 0.5989305 | 225 | 336 | -3.224023 | -0.06632166
561 | 1.805 | 0.6987522 | 169 | 392 | -3.29133 | -0.05800286
561 | 1.805 | 0.798574 | 113 | 448 | -3.355502 | -0.04473968
561 | 1.805 | 0.8983957 | 57 | 504 | -3.413381 | -0.02711938
561 | 1.805 | 1 | 0 | 561 | -3.463773 | 0
923 | 2.166 | 0 | 923 | 0 | -2.723569 | 0
923 | 2.166 | 0.09967497 | 831 | 92 | -2.832911 | -0.02503046
923 | 2.166 | 0.1993499 | 739 | 184 | -2.931616 | -0.04354852
923 | 2.166 | 0.2990249 | 647 | 276 | -3.024529 | -0.05723272
923 | 2.166 | 0.3997833 | 554 | 369 | -3.113871 | -0.06482813
923 | 2.166 | 0.4994583 | 462 | 461 | -3.195398 | -0.06805098
923 | 2.166 | 0.5991333 | 370 | 553 | -3.271964 | -0.06681828
923 | 2.166 | 0.6998917 | 277 | 646 | -3.341508 | -0.05760174
923 | 2.166 | 0.7995666 | 185 | 738 | -3.406535 | -0.04510061
923 | 2.166 | 0.8992416 | 93 | 830 | -3.465951 | -0.02602467
923 | 2.166 | 1 | 0 | 923 | -3.517559 | 0
1415 | 2.527 | 0 | 1415 | 0 | -2.754058 | 0
1415 | 2.527 | 0.09964664 | 1274 | 141 | -2.863189 | -0.02418165
1415 | 2.527 | 0.2 | 1132 | 283 | -2.963998 | -0.04364111
1415 | 2.527 | 0.2996466 | 991 | 424 | -3.057846 | -0.05723885
1415 | 2.527 | 0.4 | 849 | 566 | -3.147747 | -0.06523516
1415 | 2.527 | 0.4996466 | 708 | 707 | -3.23039 | -0.06834798
1415 | 2.527 | 0.6 | 566 | 849 | -3.308309 | -0.06499169
1415 | 2.527 | 0.6996466 | 425 | 990 | -3.379226 | -0.05743932
1415 | 2.527 | 0.8 | 283 | 1132 | -3.44469 | -0.04394327
1415 | 2.527 | 0.8996466 | 142 | 1273 | -3.504885 | -0.02526356
1415 | 2.527 | 1 | 0 | 1415 | -3.556935 | 0
2057 | 2.888 | 0 | 2057 | 0 | -2.777332 | 0
2057 | 2.888 | 0.0996597 | 1852 | 205 | -2.886633 | -0.02406321
2057 | 2.888 | 0.1998055 | 1646 | 411 | -2.988549 | -0.04331322
2057 | 2.888 | 0.2999514 | 1440 | 617 | -3.083716 | -0.05631637
2057 | 2.888 | 0.3996111 | 1235 | 822 | -3.173275 | -0.06455489
2057 | 2.888 | 0.4997569 | 1029 | 1028 | -3.2573 | -0.06780675
2057 | 2.888 | 0.5999028 | 823 | 1234 | -3.3354 | -0.06419752
2057 | 2.888 | 0.6995625 | 618 | 1439 | -3.406438 | -0.05688141
2057 | 2.888 | 0.7997083 | 412 | 1645 | -3.47314 | -0.04387738
2057 | 2.888 | 0.8998542 | 206 | 1851 | -3.534145 | -0.02466589
2057 | 2.888 | 1 | 0 | 2057 | -3.586994 | 0
2869 | 3.249 | 0 | 2869 | 0 | -2.795675 | 0
2869 | 3.249 | 0.0996863 | 2583 | 286 | -2.90507 | -0.02406921
2869 | 3.249 | 0.1997212 | 2296 | 573 | -3.007754 | -0.0422762
2869 | 3.249 | 0.299756 | 2009 | 860 | -3.10302 | -0.05607882
2869 | 3.249 | 0.3997909 | 1722 | 1147 | -3.193322 | -0.06318189
2869 | 3.249 | 0.4998257 | 1435 | 1434 | -3.277787 | -0.06621826
2869 | 3.249 | 0.5998606 | 1148 | 1721 | -3.35654 | -0.06398994
2869 | 3.249 | 0.6998954 | 861 | 2008 | -3.428907 | -0.0561275
2869 | 3.249 | 0.7999303 | 574 | 2295 | -3.495227 | -0.0429588
2869 | 3.249 | 0.8999651 | 287 | 2582 | -3.557247 | -0.024473
2869 | 3.249 | 1 | 0 | 2869 | -3.610686 | 0
3871 | 3.61 | 0 | 3871 | 0 | -2.810503 | 0
3871 | 3.61 | 0.09997417 | 3484 | 387 | -2.920346 | -0.02367998
3871 | 3.61 | 0.1999483 | 3097 | 774 | -3.023641 | -0.04251301
3871 | 3.61 | 0.2999225 | 2710 | 1161 | -3.119067 | -0.05551792
3871 | 3.61 | 0.3998967 | 2323 | 1548 | -3.210037 | -0.06299904
3871 | 3.61 | 0.4998708 | 1936 | 1935 | -3.295115 | -0.06558038
3871 | 3.61 | 0.599845 | 1549 | 2322 | -3.37386 | -0.06303955
3871 | 3.61 | 0.6998192 | 1162 | 2709 | -3.446813 | -0.05515012
3871 | 3.61 | 0.7997933 | 775 | 3096 | -3.513553 | -0.04236718
3871 | 3.61 | 0.8997675 | 388 | 3483 | -3.575631 | -0.02449152
3871 | 3.61 | 1 | 0 | 3871 | -3.629836 | 0
5083 | 3.971 | 0 | 5083 | 0 | -2.822735 | 0
5083 | 3.971 | 0.09994098 | 4575 | 508 | -2.932612 | -0.02357382
5083 | 3.971 | 0.199882 | 4067 | 1016 | -3.036235 | -0.0420127
5083 | 3.971 | 0.2998229 | 3559 | 1524 | -3.132112 | -0.05430734
5083 | 3.971 | 0.3999607 | 3050 | 2033 | -3.223497 | -0.06219145
5083 | 3.971 | 0.4999016 | 2542 | 2541 | -3.308798 | -0.06503916
5083 | 3.971 | 0.5998426 | 2034 | 3049 | -3.387772 | -0.06236991
5083 | 3.971 | 0.6999803 | 1525 | 3558 | -3.461437 | -0.05464736
5083 | 3.971 | 0.7999213 | 1017 | 4066 | -3.528375 | -0.04220519
5083 | 3.971 | 0.8998623 | 509 | 4574 | -3.590735 | -0.0239511
5083 | 3.971 | 1 | 0 | 5083 | -3.645634 | 0
6525 | 4.332 | 0 | 6525 | 0 | -2.832998 | 0
6525 | 4.332 | 0.09992337 | 5873 | 652 | -2.942866 | -0.02338509
6525 | 4.332 | 0.2 | 5220 | 1305 | -3.046895 | -0.04129
6525 | 4.332 | 0.2999234 | 4568 | 1957 | -3.143155 | -0.05420532
6525 | 4.332 | 0.4 | 3915 | 2610 | -3.235101 | -0.06159631
6525 | 4.332 | 0.4999234 | 3263 | 3262 | -3.320275 | -0.06397337
6525 | 4.332 | 0.6 | 2610 | 3915 | -3.39983 | -0.06143867
6525 | 4.332 | 0.6999234 | 1958 | 4567 | -3.47375 | -0.05399105
6525 | 4.332 | 0.8 | 1305 | 5220 | -3.540908 | -0.04131824
6525 | 4.332 | 0.8999234 | 653 | 5872 | -3.603433 | -0.02372301
6525 | 4.332 | 1 | 0 | 6525 | -3.658889 | 0
8217 | 4.693 | 0 | 8217 | 0 | -2.841731 | 0
8217 | 4.693 | 0.09991481 | 7396 | 821 | -2.951618 | -0.02338193
8217 | 4.693 | 0.1999513 | 6574 | 1643 | -3.055779 | -0.04125929
8217 | 4.693 | 0.2999878 | 5752 | 2465 | -3.152708 | -0.05332638
8217 | 4.693 | 0.3999026 | 4931 | 3286 | -3.244145 | -0.06099802
8217 | 4.693 | 0.4999392 | 4109 | 4108 | -3.329964 | -0.06352861
8217 | 4.693 | 0.5999757 | 3287 | 4930 | -3.409963 | -0.06095986
8217 | 4.693 | 0.6998905 | 2466 | 5751 | -3.483813 | -0.05364092
8217 | 4.693 | 0.799927 | 1644 | 6573 | -3.551584 | -0.0408701
8217 | 4.693 | 0.8999635 | 822 | 7395 | -3.614286 | -0.0233939
8217 | 4.693 | 1 | 0 | 8217 | -3.670167 | 0
10179 | 5.054 | 0 | 10179 | 0 | -2.849252 | 0
10179 | 5.054 | 0.09991158 | 9162 | 1017 | -2.959135 | -0.02304604
10179 | 5.054 | 0.1999214 | 8144 | 2035 | -3.063446 | -0.04084546
10179 | 5.054 | 0.2999312 | 7126 | 3053 | -3.160622 | -0.05317218
10179 | 5.054 | 0.3999411 | 6108 | 4071 | -3.252518 | -0.06057126
10179 | 5.054 | 0.4999509 | 5090 | 5089 | -3.338576 | -0.06278717
10179 | 5.054 | 0.5999607 | 4072 | 6107 | -3.418489 | -0.06050506
10179 | 5.054 | 0.6999705 | 3054 | 7125 | -3.492736 | -0.0528645
10179 | 5.054 | 0.7999804 | 2036 | 8143 | -3.560828 | -0.04053173
10179 | 5.054 | 0.8999902 | 1018 | 9161 | -3.623448 | -0.02310751
10179 | 5.054 | 1 | 0 | 10179 | -3.679881 | 0