## Sheet1
n_atoms | diameter | composition_Au | n_Ag | n_Au | CE | EE
13 | 0.361 | 0 | 13 | 0 | -1.984662 | 0
13 | 0.361 | 0.07692308 | 12 | 1 | -2.042228 | -0.01306052
13 | 0.361 | 0.1538462 | 11 | 2 | -2.099795 | -0.02612105
13 | 0.361 | 0.2307692 | 10 | 3 | -2.157362 | -0.03918157
13 | 0.361 | 0.3076923 | 9 | 4 | -2.214928 | -0.0522421
13 | 0.361 | 0.3846154 | 8 | 5 | -2.26293 | -0.05573735
13 | 0.361 | 0.4615385 | 7 | 6 | -2.310931 | -0.0592326
13 | 0.361 | 0.5384615 | 6 | 7 | -2.358932 | -0.06272784
13 | 0.361 | 0.6153846 | 5 | 8 | -2.406934 | -0.06622309
13 | 0.361 | 0.6923077 | 4 | 9 | -2.44537 | -0.06015307
13 | 0.361 | 0.7692308 | 3 | 10 | -2.483806 | -0.05408304
13 | 0.361 | 0.8461538 | 2 | 11 | -2.522242 | -0.04801301
13 | 0.361 | 0.9230769 | 1 | 12 | -2.560678 | -0.04194298
13 | 0.361 | 1 | 0 | 13 | -2.563241 | 0
55 | 0.722 | 0 | 55 | 0 | -2.358672 | 0
55 | 0.722 | 0.01818182 | 54 | 1 | -2.378687 | -0.007512491
55 | 0.722 | 0.03636364 | 53 | 2 | -2.395731 | -0.01205401
55 | 0.722 | 0.05454545 | 52 | 3 | -2.412774 | -0.01659552
55 | 0.722 | 0.07272727 | 51 | 4 | -2.429818 | -0.02113704
55 | 0.722 | 0.09090909 | 50 | 5 | -2.446861 | -0.02512155
55 | 0.722 | 0.1090909 | 49 | 6 | -2.463905 | -0.02885137
55 | 0.722 | 0.1272727 | 48 | 7 | -2.479023 | -0.03202419
55 | 0.722 | 0.1454545 | 47 | 8 | -2.495146 | -0.03519702
55 | 0.722 | 0.1636364 | 46 | 9 | -2.510619 | -0.0394282
55 | 0.722 | 0.1818182 | 45 | 10 | -2.525482 | -0.04156755
55 | 0.722 | 0.2 | 44 | 11 | -2.540382 | -0.04239543
55 | 0.722 | 0.2181818 | 43 | 12 | -2.554662 | -0.04476099
55 | 0.722 | 0.2363636 | 42 | 13 | -2.569628 | -0.04667954
55 | 0.722 | 0.2545455 | 41 | 14 | -2.585566 | -0.04987568
55 | 0.722 | 0.2727273 | 40 | 15 | -2.600318 | -0.05214195
55 | 0.722 | 0.2909091 | 39 | 16 | -2.614139 | -0.05287189
55 | 0.722 | 0.3090909 | 38 | 17 | -2.628257 | -0.05704981
55 | 0.722 | 0.3272727 | 37 | 18 | -2.643324 | -0.05749005
55 | 0.722 | 0.3454545 | 36 | 19 | -2.657189 | -0.05959572
55 | 0.722 | 0.3636364 | 35 | 20 | -2.670054 | -0.06027237
55 | 0.722 | 0.3818182 | 34 | 21 | -2.685275 | -0.06032644
55 | 0.722 | 0.4 | 33 | 22 | -2.697352 | -0.0623497
55 | 0.722 | 0.4181818 | 32 | 23 | -2.711655 | -0.06348038
55 | 0.722 | 0.4363636 | 31 | 24 | -2.724006 | -0.06528396
55 | 0.722 | 0.4545455 | 30 | 25 | -2.737051 | -0.06212052
55 | 0.722 | 0.4727273 | 29 | 26 | -2.7503 | -0.06509236
55 | 0.722 | 0.4909091 | 28 | 27 | -2.762943 | -0.06433668
55 | 0.722 | 0.5090909 | 27 | 28 | -2.775391 | -0.06581866
55 | 0.722 | 0.5272727 | 26 | 29 | -2.786882 | -0.06384591
55 | 0.722 | 0.5454545 | 25 | 30 | -2.799854 | -0.0661204
55 | 0.722 | 0.5636364 | 24 | 31 | -2.812206 | -0.063438
55 | 0.722 | 0.5818182 | 23 | 32 | -2.824041 | -0.06043401
55 | 0.722 | 0.6 | 22 | 33 | -2.834657 | -0.06085167
55 | 0.722 | 0.6181818 | 21 | 34 | -2.84643 | -0.05908738
55 | 0.722 | 0.6363636 | 20 | 35 | -2.856436 | -0.05931594
55 | 0.722 | 0.6545455 | 19 | 36 | -2.869031 | -0.05674552
55 | 0.722 | 0.6727273 | 18 | 37 | -2.879576 | -0.05817523
55 | 0.722 | 0.6909091 | 17 | 38 | -2.890425 | -0.05502023
55 | 0.722 | 0.7090909 | 16 | 39 | -2.900427 | -0.05298486
55 | 0.722 | 0.7272727 | 15 | 40 | -2.911007 | -0.05121815
55 | 0.722 | 0.7454545 | 14 | 41 | -2.921764 | -0.04957441
55 | 0.722 | 0.7636364 | 13 | 42 | -2.933243 | -0.04519295
55 | 0.722 | 0.7818182 | 12 | 43 | -2.943189 | -0.04509917
55 | 0.722 | 0.8 | 11 | 44 | -2.952005 | -0.04190993
55 | 0.722 | 0.8181818 | 10 | 45 | -2.961951 | -0.03896982
55 | 0.722 | 0.8363636 | 9 | 46 | -2.97091 | -0.03532351
55 | 0.722 | 0.8545455 | 8 | 47 | -2.97987 | -0.03345732
55 | 0.722 | 0.8727273 | 7 | 48 | -2.98883 | -0.02991495
55 | 0.722 | 0.8909091 | 6 | 49 | -2.99779 | -0.02651642
55 | 0.722 | 0.9090909 | 5 | 50 | -3.006749 | -0.02297405
55 | 0.722 | 0.9272727 | 4 | 51 | -3.015709 | -0.01870198
55 | 0.722 | 0.9454545 | 3 | 52 | -3.023353 | -0.01457376
55 | 0.722 | 0.9636364 | 2 | 53 | -3.030997 | -0.00971584
55 | 0.722 | 0.9818182 | 1 | 54 | -3.038641 | -0.00485792
55 | 0.722 | 1 | 0 | 55 | -3.046285 | 0
147 | 1.083 | 0 | 147 | 0 | -2.527181 | 0
147 | 1.083 | 0.006802721 | 146 | 1 | -2.534669 | -0.002476616
147 | 1.083 | 0.01360544 | 145 | 2 | -2.542157 | -0.004953233
147 | 1.083 | 0.02040816 | 144 | 3 | -2.549646 | -0.007008898
147 | 1.083 | 0.02721088 | 143 | 4 | -2.557134 | -0.009360434
147 | 1.083 | 0.03401361 | 142 | 5 | -2.564077 | -0.01153748
147 | 1.083 | 0.04081633 | 141 | 6 | -2.571118 | -0.01274755
147 | 1.083 | 0.04761905 | 140 | 7 | -2.577787 | -0.01509908
147 | 1.083 | 0.05442177 | 139 | 8 | -2.584551 | -0.01700312
147 | 1.083 | 0.06122449 | 138 | 9 | -2.591221 | -0.01799984
147 | 1.083 | 0.06802721 | 137 | 10 | -2.597828 | -0.01962224
147 | 1.083 | 0.07482993 | 136 | 11 | -2.604332 | -0.02152627
147 | 1.083 | 0.08163265 | 135 | 12 | -2.611301 | -0.02337064
147 | 1.083 | 0.08843537 | 134 | 13 | -2.617484 | -0.02426739
147 | 1.083 | 0.0952381 | 133 | 14 | -2.624373 | -0.02622883
147 | 1.083 | 0.1020408 | 132 | 15 | -2.631046 | -0.02653842
147 | 1.083 | 0.1088435 | 131 | 16 | -2.637234 | -0.02815395
147 | 1.083 | 0.1156463 | 130 | 17 | -2.643222 | -0.03084003
147 | 1.083 | 0.122449 | 129 | 18 | -2.649704 | -0.03084254
147 | 1.083 | 0.1292517 | 128 | 19 | -2.656161 | -0.03339219
147 | 1.083 | 0.1360544 | 127 | 20 | -2.662789 | -0.03468924
147 | 1.083 | 0.1428571 | 126 | 21 | -2.669005 | -0.03543772
147 | 1.083 | 0.1496599 | 125 | 22 | -2.675395 | -0.03605764
147 | 1.083 | 0.1564626 | 124 | 23 | -2.681354 | -0.03890179
147 | 1.083 | 0.1632653 | 123 | 24 | -2.687255 | -0.03857654
147 | 1.083 | 0.170068 | 122 | 25 | -2.693189 | -0.03972751
147 | 1.083 | 0.1768707 | 121 | 26 | -2.699645 | -0.04081715
147 | 1.083 | 0.1836735 | 120 | 27 | -2.705775 | -0.04304768
147 | 1.083 | 0.1904762 | 119 | 28 | -2.711904 | -0.04343916
147 | 1.083 | 0.1972789 | 118 | 29 | -2.718774 | -0.04500936
147 | 1.083 | 0.2040816 | 117 | 30 | -2.724938 | -0.04396277
147 | 1.083 | 0.2108844 | 116 | 31 | -2.729802 | -0.04694914
147 | 1.083 | 0.2176871 | 115 | 32 | -2.736701 | -0.04637412
147 | 1.083 | 0.2244898 | 114 | 33 | -2.741983 | -0.04817313
147 | 1.083 | 0.2312925 | 113 | 34 | -2.747111 | -0.04833907
147 | 1.083 | 0.2380952 | 112 | 35 | -2.753384 | -0.05027076
147 | 1.083 | 0.244898 | 111 | 36 | -2.759519 | -0.048714
147 | 1.083 | 0.2517007 | 110 | 37 | -2.765066 | -0.05158927
147 | 1.083 | 0.2585034 | 109 | 38 | -2.77165 | -0.05167061
147 | 1.083 | 0.2653061 | 108 | 39 | -2.776877 | -0.05309093
147 | 1.083 | 0.2721088 | 107 | 40 | -2.781948 | -0.05241584
147 | 1.083 | 0.2789116 | 106 | 41 | -2.787805 | -0.05452655
147 | 1.083 | 0.2857143 | 105 | 42 | -2.794004 | -0.05508778
147 | 1.083 | 0.292517 | 104 | 43 | -2.798339 | -0.05551541
147 | 1.083 | 0.2993197 | 103 | 44 | -2.804297 | -0.0555941
147 | 1.083 | 0.3061224 | 102 | 45 | -2.810861 | -0.05655285
147 | 1.083 | 0.3129252 | 101 | 46 | -2.816805 | -0.05814215
147 | 1.083 | 0.3197279 | 100 | 47 | -2.822089 | -0.05867478
147 | 1.083 | 0.3265306 | 99 | 48 | -2.827787 | -0.05836255
147 | 1.083 | 0.3333333 | 98 | 49 | -2.833379 | -0.05882096
147 | 1.083 | 0.3401361 | 97 | 50 | -2.839545 | -0.05982221
147 | 1.083 | 0.3469388 | 96 | 51 | -2.844561 | -0.05852441
147 | 1.083 | 0.3537415 | 95 | 52 | -2.850408 | -0.0597472
147 | 1.083 | 0.3605442 | 94 | 53 | -2.856012 | -0.06043663
147 | 1.083 | 0.3673469 | 93 | 54 | -2.860488 | -0.06049816
147 | 1.083 | 0.3741497 | 92 | 55 | -2.8672 | -0.06116059
147 | 1.083 | 0.3809524 | 91 | 56 | -2.872 | -0.0599983
147 | 1.083 | 0.3877551 | 90 | 57 | -2.876582 | -0.06162124
147 | 1.083 | 0.3945578 | 89 | 58 | -2.883556 | -0.06235604
147 | 1.083 | 0.4013605 | 88 | 59 | -2.889241 | -0.06175812
147 | 1.083 | 0.4081633 | 87 | 60 | -2.894065 | -0.06373015
147 | 1.083 | 0.414966 | 86 | 61 | -2.8986 | -0.06502048
147 | 1.083 | 0.4217687 | 85 | 62 | -2.904414 | -0.06442018
147 | 1.083 | 0.4285714 | 84 | 63 | -2.911345 | -0.06491933
147 | 1.083 | 0.4353741 | 83 | 64 | -2.915119 | -0.06573048
147 | 1.083 | 0.4421769 | 82 | 65 | -2.918736 | -0.06405572
147 | 1.083 | 0.4489796 | 81 | 66 | -2.923909 | -0.06515736
147 | 1.083 | 0.4557823 | 80 | 67 | -2.930059 | -0.06664435
147 | 1.083 | 0.462585 | 79 | 68 | -2.934978 | -0.06556464
147 | 1.083 | 0.4693878 | 78 | 69 | -2.939698 | -0.06584331
147 | 1.083 | 0.4761905 | 77 | 70 | -2.945372 | -0.06469009
147 | 1.083 | 0.4829932 | 76 | 71 | -2.951137 | -0.0661279
147 | 1.083 | 0.4897959 | 75 | 72 | -2.955286 | -0.06586546
147 | 1.083 | 0.4965986 | 74 | 73 | -2.962415 | -0.06657735
147 | 1.083 | 0.5034014 | 73 | 74 | -2.965198 | -0.06520645
147 | 1.083 | 0.5102041 | 72 | 75 | -2.971535 | -0.06629711
147 | 1.083 | 0.5170068 | 71 | 76 | -2.974854 | -0.06466702
147 | 1.083 | 0.5238095 | 70 | 77 | -2.981287 | -0.06514338
147 | 1.083 | 0.5306122 | 69 | 78 | -2.986803 | -0.06555015
147 | 1.083 | 0.537415 | 68 | 79 | -2.990202 | -0.06699384
147 | 1.083 | 0.5442177 | 67 | 80 | -2.995295 | -0.06458873
147 | 1.083 | 0.5510204 | 66 | 81 | -3.000671 | -0.06470447
147 | 1.083 | 0.5578231 | 65 | 82 | -3.00444 | -0.0632255
147 | 1.083 | 0.5646259 | 64 | 83 | -3.008493 | -0.06251898
147 | 1.083 | 0.5714286 | 63 | 84 | -3.014983 | -0.06422425
147 | 1.083 | 0.5782313 | 62 | 85 | -3.01997 | -0.06190326
147 | 1.083 | 0.585034 | 61 | 86 | -3.024751 | -0.06623376
147 | 1.083 | 0.5918367 | 60 | 87 | -3.029117 | -0.06403074
147 | 1.083 | 0.5986395 | 59 | 88 | -3.033661 | -0.06198415
147 | 1.083 | 0.6054422 | 58 | 89 | -3.0382 | -0.06496765
147 | 1.083 | 0.6122449 | 57 | 90 | -3.042571 | -0.06419778
147 | 1.083 | 0.6190476 | 56 | 91 | -3.047599 | -0.0643429
147 | 1.083 | 0.6258503 | 55 | 92 | -3.052436 | -0.06416789
147 | 1.083 | 0.6326531 | 54 | 93 | -3.057535 | -0.06425533
147 | 1.083 | 0.6394558 | 53 | 94 | -3.061107 | -0.06058776
147 | 1.083 | 0.6462585 | 52 | 95 | -3.066778 | -0.06096808
147 | 1.083 | 0.6530612 | 51 | 96 | -3.070261 | -0.05960337
147 | 1.083 | 0.6598639 | 50 | 97 | -3.074646 | -0.05891356
147 | 1.083 | 0.6666667 | 49 | 98 | -3.079428 | -0.0573045
147 | 1.083 | 0.6734694 | 48 | 99 | -3.083421 | -0.05869661
147 | 1.083 | 0.6802721 | 47 | 100 | -3.088971 | -0.05855379
147 | 1.083 | 0.6870748 | 46 | 101 | -3.091946 | -0.05630912
147 | 1.083 | 0.6938776 | 45 | 102 | -3.097556 | -0.05601194
147 | 1.083 | 0.7006803 | 44 | 103 | -3.101989 | -0.05642056
147 | 1.083 | 0.707483 | 43 | 104 | -3.105976 | -0.05617351
147 | 1.083 | 0.7142857 | 42 | 105 | -3.110295 | -0.05446133
147 | 1.083 | 0.7210884 | 41 | 106 | -3.11479 | -0.0563564
147 | 1.083 | 0.7278912 | 40 | 107 | -3.118551 | -0.0539982
147 | 1.083 | 0.7346939 | 39 | 108 | -3.122121 | -0.05247479
147 | 1.083 | 0.7414966 | 38 | 109 | -3.126639 | -0.05155386
147 | 1.083 | 0.7482993 | 37 | 110 | -3.131123 | -0.05141904
147 | 1.083 | 0.755102 | 36 | 111 | -3.134984 | -0.05032672
147 | 1.083 | 0.7619048 | 35 | 112 | -3.138849 | -0.04904092
147 | 1.083 | 0.7687075 | 34 | 113 | -3.143162 | -0.04752671
147 | 1.083 | 0.7755102 | 33 | 114 | -3.147765 | -0.04838927
147 | 1.083 | 0.7823129 | 32 | 115 | -3.151378 | -0.04629278
147 | 1.083 | 0.7891156 | 31 | 116 | -3.156795 | -0.04477119
147 | 1.083 | 0.7959184 | 30 | 117 | -3.15946 | -0.04438895
147 | 1.083 | 0.8027211 | 29 | 118 | -3.164087 | -0.04495262
147 | 1.083 | 0.8095238 | 28 | 119 | -3.167964 | -0.04234771
147 | 1.083 | 0.8163265 | 27 | 120 | -3.171162 | -0.04134061
147 | 1.083 | 0.8231293 | 26 | 121 | -3.175882 | -0.03971332
147 | 1.083 | 0.829932 | 25 | 122 | -3.180288 | -0.04041145
147 | 1.083 | 0.8367347 | 24 | 123 | -3.183638 | -0.03760085
147 | 1.083 | 0.8435374 | 23 | 124 | -3.188069 | -0.03934516
147 | 1.083 | 0.8503401 | 22 | 125 | -3.191851 | -0.03549544
147 | 1.083 | 0.8571429 | 21 | 126 | -3.196607 | -0.03793758
147 | 1.083 | 0.8639456 | 20 | 127 | -3.198917 | -0.03458055
147 | 1.083 | 0.8707483 | 19 | 128 | -3.203226 | -0.03027315
147 | 1.083 | 0.877551 | 18 | 129 | -3.206464 | -0.0308227
147 | 1.083 | 0.8843537 | 17 | 130 | -3.210756 | -0.03009688
147 | 1.083 | 0.8911565 | 16 | 131 | -3.213293 | -0.02855668
147 | 1.083 | 0.8979592 | 15 | 132 | -3.217614 | -0.02607188
147 | 1.083 | 0.9047619 | 14 | 133 | -3.220277 | -0.02519369
147 | 1.083 | 0.9115646 | 13 | 134 | -3.22511 | -0.02472499
147 | 1.083 | 0.9183673 | 12 | 135 | -3.227981 | -0.02345914
147 | 1.083 | 0.9251701 | 11 | 136 | -3.230904 | -0.02119282
147 | 1.083 | 0.9319728 | 10 | 137 | -3.234302 | -0.01974088
147 | 1.083 | 0.9387755 | 9 | 138 | -3.238178 | -0.01746515
147 | 1.083 | 0.9455782 | 8 | 139 | -3.24053 | -0.01670662
147 | 1.083 | 0.952381 | 7 | 140 | -3.24339 | -0.01404732
147 | 1.083 | 0.9591837 | 6 | 141 | -3.246758 | -0.01240308
147 | 1.083 | 0.9659864 | 5 | 142 | -3.249618 | -0.01075884
147 | 1.083 | 0.9727891 | 4 | 143 | -3.252478 | -0.008099545
147 | 1.083 | 0.9795918 | 3 | 144 | -3.255338 | -0.006455306
147 | 1.083 | 0.9863946 | 2 | 145 | -3.258198 | -0.004303538
147 | 1.083 | 0.9931973 | 1 | 146 | -3.261058 | -0.002151769
147 | 1.083 | 1 | 0 | 147 | -3.263918 | 0
309 | 1.444 | 0 | 309 | 0 | -2.621703 | 0
309 | 1.444 | 0.09708738 | 279 | 30 | -2.722331 | -0.02598157
309 | 1.444 | 0.197411 | 248 | 61 | -2.818415 | -0.04465284
309 | 1.444 | 0.2977346 | 217 | 92 | -2.906841 | -0.05667864
309 | 1.444 | 0.3980583 | 186 | 123 | -2.990163 | -0.06208033
309 | 1.444 | 0.4983819 | 155 | 154 | -3.069039 | -0.06517954
309 | 1.444 | 0.5987055 | 124 | 185 | -3.142806 | -0.06176418
309 | 1.444 | 0.6990291 | 93 | 216 | -3.212304 | -0.05535611
309 | 1.444 | 0.7993528 | 62 | 247 | -3.275901 | -0.04235567
309 | 1.444 | 0.8996764 | 31 | 278 | -3.334848 | -0.0247469
309 | 1.444 | 1 | 0 | 309 | -3.385996 | 0
561 | 1.805 | 0 | 561 | 0 | -2.681924 | 0
561 | 1.805 | 0.09982175 | 505 | 56 | -2.786961 | -0.02627094
561 | 1.805 | 0.1996435 | 449 | 112 | -2.883672 | -0.04396604
561 | 1.805 | 0.2994652 | 393 | 168 | -2.972778 | -0.05640312
561 | 1.805 | 0.399287 | 337 | 224 | -3.056111 | -0.06130829
561 | 1.805 | 0.4991087 | 281 | 280 | -3.136443 | -0.0634964
561 | 1.805 | 0.5989305 | 225 | 336 | -3.211683 | -0.06148601
561 | 1.805 | 0.6987522 | 169 | 392 | -3.28272 | -0.05258101
561 | 1.805 | 0.798574 | 113 | 448 | -3.348414 | -0.04045204
561 | 1.805 | 0.8983957 | 57 | 504 | -3.409462 | -0.02453719
561 | 1.805 | 1 | 0 | 561 | -3.463773 | 0
923 | 2.166 | 0 | 923 | 0 | -2.723569 | 0
923 | 2.166 | 0.09967497 | 831 | 92 | -2.829054 | -0.02581221
923 | 2.166 | 0.1993499 | 739 | 184 | -2.926155 | -0.04384499
923 | 2.166 | 0.2990249 | 647 | 276 | -3.017402 | -0.05581379
923 | 2.166 | 0.3997833 | 554 | 369 | -3.102819 | -0.06037855
923 | 2.166 | 0.4994583 | 462 | 461 | -3.182509 | -0.0622336
923 | 2.166 | 0.5991333 | 370 | 553 | -3.259663 | -0.0594664
923 | 2.166 | 0.6998917 | 277 | 646 | -3.33245 | -0.05220583
923 | 2.166 | 0.7995666 | 185 | 738 | -3.399368 | -0.04095139
923 | 2.166 | 0.8992416 | 93 | 830 | -3.461294 | -0.02348391
923 | 2.166 | 1 | 0 | 923 | -3.517559 | 0
1415 | 2.527 | 0 | 1415 | 0 | -2.754058 | 0
1415 | 2.527 | 0.09964664 | 1274 | 141 | -2.85958 | -0.02551778
1415 | 2.527 | 0.2 | 1132 | 283 | -2.958811 | -0.04380214
1415 | 2.527 | 0.2996466 | 991 | 424 | -3.050314 | -0.05548838
1415 | 2.527 | 0.4 | 849 | 566 | -3.136084 | -0.06024136
1415 | 2.527 | 0.4996466 | 708 | 707 | -3.217062 | -0.06163802
1415 | 2.527 | 0.6 | 566 | 849 | -3.295132 | -0.05880408
1415 | 2.527 | 0.6996466 | 425 | 990 | -3.367829 | -0.05112926
1415 | 2.527 | 0.8 | 283 | 1132 | -3.436345 | -0.0396868
1415 | 2.527 | 0.8996466 | 142 | 1273 | -3.499488 | -0.02294621
1415 | 2.527 | 1 | 0 | 1415 | -3.556935 | 0
2057 | 2.888 | 0 | 2057 | 0 | -2.777332 | 0
2057 | 2.888 | 0.0996597 | 1852 | 205 | -2.882777 | -0.02438566
2057 | 2.888 | 0.1998055 | 1646 | 411 | -2.982215 | -0.0425818
2057 | 2.888 | 0.2999514 | 1440 | 617 | -3.075348 | -0.05515669
2057 | 2.888 | 0.3996111 | 1235 | 822 | -3.161598 | -0.05976826
2057 | 2.888 | 0.4997569 | 1029 | 1028 | -3.243194 | -0.06098341
2057 | 2.888 | 0.5999028 | 823 | 1234 | -3.321642 | -0.058435
2057 | 2.888 | 0.6995625 | 618 | 1439 | -3.395451 | -0.05122009
2057 | 2.888 | 0.7997083 | 412 | 1645 | -3.464209 | -0.03906
2057 | 2.888 | 0.8998542 | 206 | 1851 | -3.528467 | -0.02215784
2057 | 2.888 | 1 | 0 | 2057 | -3.586994 | 0
2869 | 3.249 | 0 | 2869 | 0 | -2.795675 | 0
2869 | 3.249 | 0.0996863 | 2583 | 286 | -2.901444 | -0.02410493
2869 | 3.249 | 0.1997212 | 2296 | 573 | -3.001416 | -0.04228245
2869 | 3.249 | 0.299756 | 2009 | 860 | -3.094834 | -0.05464948
2869 | 3.249 | 0.3997909 | 1722 | 1147 | -3.181873 | -0.05965905
2869 | 3.249 | 0.4998257 | 1435 | 1434 | -3.263725 | -0.06004439
2869 | 3.249 | 0.5998606 | 1148 | 1721 | -3.343021 | -0.05779545
2869 | 3.249 | 0.6998954 | 861 | 2008 | -3.417414 | -0.05089489
2869 | 3.249 | 0.7999303 | 574 | 2295 | -3.486686 | -0.03853052
2869 | 3.249 | 0.8999651 | 287 | 2582 | -3.551564 | -0.02225548
2869 | 3.249 | 1 | 0 | 2869 | -3.610686 | 0
3871 | 3.61 | 0 | 3871 | 0 | -2.810503 | 0
3871 | 3.61 | 0.09997417 | 3484 | 387 | -2.916698 | -0.02403031
3871 | 3.61 | 0.1999483 | 3097 | 774 | -3.016574 | -0.04186728
3871 | 3.61 | 0.2999225 | 2710 | 1161 | -3.110366 | -0.05345524
3871 | 3.61 | 0.3998967 | 2323 | 1548 | -3.1983 | -0.05934209
3871 | 3.61 | 0.4998708 | 1936 | 1935 | -3.280199 | -0.059903
3871 | 3.61 | 0.599845 | 1549 | 2322 | -3.359822 | -0.05778635
3871 | 3.61 | 0.6998192 | 1162 | 2709 | -3.434534 | -0.05040229
3871 | 3.61 | 0.7997933 | 775 | 3096 | -3.504719 | -0.03861175
3871 | 3.61 | 0.8997675 | 388 | 3483 | -3.569824 | -0.02183007
3871 | 3.61 | 1 | 0 | 3871 | -3.629836 | 0
5083 | 3.971 | 0 | 5083 | 0 | -2.822735 | 0
5083 | 3.971 | 0.09994098 | 4575 | 508 | -2.929232 | -0.02385053
5083 | 3.971 | 0.199882 | 4067 | 1016 | -3.029108 | -0.04112517
5083 | 3.971 | 0.2998229 | 3559 | 1524 | -3.12323 | -0.05326579
5083 | 3.971 | 0.3999607 | 3050 | 2033 | -3.21172 | -0.05931332
5083 | 3.971 | 0.4999016 | 2542 | 2541 | -3.29447 | -0.0602386
5083 | 3.971 | 0.5998426 | 2034 | 3049 | -3.374122 | -0.0574623
5083 | 3.971 | 0.6999803 | 1525 | 3558 | -3.449489 | -0.05013097
5083 | 3.971 | 0.7999213 | 1017 | 4066 | -3.519558 | -0.03844271
5083 | 3.971 | 0.8998623 | 509 | 4574 | -3.585196 | -0.02180273
5083 | 3.971 | 1 | 0 | 5083 | -3.645634 | 0
6525 | 4.332 | 0 | 6525 | 0 | -2.832998 | 0
6525 | 4.332 | 0.09992337 | 5873 | 652 | -2.939222 | -0.02354941
6525 | 4.332 | 0.2 | 5220 | 1305 | -3.039819 | -0.04140221
6525 | 4.332 | 0.2999234 | 4568 | 1957 | -3.134475 | -0.05335443
6525 | 4.332 | 0.4 | 3915 | 2610 | -3.223144 | -0.05949952
6525 | 4.332 | 0.4999234 | 3263 | 3262 | -3.306134 | -0.05990246
6525 | 4.332 | 0.6 | 2610 | 3915 | -3.386046 | -0.05724086
6525 | 4.332 | 0.6999234 | 1958 | 4567 | -3.461516 | -0.05019522
6525 | 4.332 | 0.8 | 1305 | 5220 | -3.532091 | -0.03838063
6525 | 4.332 | 0.8999234 | 653 | 5872 | -3.598057 | -0.02166924
6525 | 4.332 | 1 | 0 | 6525 | -3.658889 | 0
8217 | 4.693 | 0 | 8217 | 0 | -2.841731 | 0
8217 | 4.693 | 0.09991481 | 7396 | 821 | -2.948048 | -0.02342755
8217 | 4.693 | 0.1999513 | 6574 | 1643 | -3.04863 | -0.04105382
8217 | 4.693 | 0.2999878 | 5752 | 2465 | -3.143644 | -0.05322943
8217 | 4.693 | 0.3999026 | 4931 | 3286 | -3.232551 | -0.05939025
8217 | 4.693 | 0.4999392 | 4109 | 4108 | -3.316158 | -0.05969938
8217 | 4.693 | 0.5999757 | 3287 | 4930 | -3.396505 | -0.05733511
8217 | 4.693 | 0.6998905 | 2466 | 5751 | -3.471725 | -0.05002948
8217 | 4.693 | 0.799927 | 1644 | 6573 | -3.54278 | -0.03818399
8217 | 4.693 | 0.8999635 | 822 | 7395 | -3.609115 | -0.02161331
8217 | 4.693 | 1 | 0 | 8217 | -3.670167 | 0
10179 | 5.054 | 0 | 10179 | 0 | -2.849252 | 0
10179 | 5.054 | 0.09991158 | 9162 | 1017 | -2.955701 | -0.02320088
10179 | 5.054 | 0.1999214 | 8144 | 2035 | -3.056284 | -0.04097172
10179 | 5.054 | 0.2999312 | 7126 | 3053 | -3.151668 | -0.05301066
10179 | 5.054 | 0.3999411 | 6108 | 4071 | -3.241012 | -0.05933994
10179 | 5.054 | 0.4999509 | 5090 | 5089 | -3.324831 | -0.05988781
10179 | 5.054 | 0.5999607 | 4072 | 6107 | -3.404886 | -0.05704994
10179 | 5.054 | 0.6999705 | 3054 | 7125 | -3.481006 | -0.05009617
10179 | 5.054 | 0.7999804 | 2036 | 8143 | -3.552042 | -0.03816436
10179 | 5.054 | 0.8999902 | 1018 | 9161 | -3.618484 | -0.02166017
10179 | 5.054 | 1 | 0 | 10179 | -3.679881 | 0