## Sheet1
n_atoms | diameter | composition_Au | n_Ag | n_Au | CE | EE
13 | 0.4204934 | 0 | 13 | 0 | -2.012623 | 0
13 | 0.4204934 | 0.07692308 | 12 | 1 | -2.071118 | -0.0133622
13 | 0.4204934 | 0.1538462 | 11 | 2 | -2.129614 | -0.02672439
13 | 0.4204934 | 0.2307692 | 10 | 3 | -2.187681 | -0.03965858
13 | 0.4204934 | 0.3076923 | 9 | 4 | -2.245748 | -0.05259277
13 | 0.4204934 | 0.3846154 | 8 | 5 | -2.299247 | -0.06095833
13 | 0.4204934 | 0.4615385 | 7 | 6 | -2.348594 | -0.06517195
13 | 0.4204934 | 0.5384615 | 6 | 7 | -2.393366 | -0.0648113
13 | 0.4204934 | 0.6153846 | 5 | 8 | -2.437508 | -0.06381993
13 | 0.4204934 | 0.6923077 | 4 | 9 | -2.480602 | -0.06178114
13 | 0.4204934 | 0.7692308 | 3 | 10 | -2.523697 | -0.05974236
13 | 0.4204934 | 0.8461538 | 2 | 11 | -2.559321 | -0.05023313
13 | 0.4204934 | 0.9230769 | 1 | 12 | -2.594944 | -0.04072391
13 | 0.4204934 | 1 | 0 | 13 | -2.599354 | 0
55 | 0.8409867 | 0 | 55 | 0 | -2.375544 | 0
55 | 0.8409867 | 0.01818182 | 54 | 1 | -2.395558 | -0.007423067
55 | 0.8409867 | 0.03636364 | 53 | 2 | -2.412918 | -0.01219168
55 | 0.8409867 | 0.05454545 | 52 | 3 | -2.430278 | -0.01638119
55 | 0.8409867 | 0.07272727 | 51 | 4 | -2.447059 | -0.0205707
55 | 0.8409867 | 0.09090909 | 50 | 5 | -2.46384 | -0.02444033
55 | 0.8409867 | 0.1090909 | 49 | 6 | -2.480042 | -0.02789836
55 | 0.8409867 | 0.1272727 | 48 | 7 | -2.496353 | -0.03167628
55 | 0.8409867 | 0.1454545 | 47 | 8 | -2.511138 | -0.03449633
55 | 0.8409867 | 0.1636364 | 46 | 9 | -2.527878 | -0.03811202
55 | 0.8409867 | 0.1818182 | 45 | 10 | -2.544203 | -0.04255356
55 | 0.8409867 | 0.2 | 44 | 11 | -2.559013 | -0.04365673
55 | 0.8409867 | 0.2181818 | 43 | 12 | -2.574365 | -0.04497522
55 | 0.8409867 | 0.2363636 | 42 | 13 | -2.589094 | -0.04756498
55 | 0.8409867 | 0.2545455 | 41 | 14 | -2.604243 | -0.05027831
55 | 0.8409867 | 0.2727273 | 40 | 15 | -2.619043 | -0.04990879
55 | 0.8409867 | 0.2909091 | 39 | 16 | -2.632493 | -0.05231538
55 | 0.8409867 | 0.3090909 | 38 | 17 | -2.647108 | -0.05509207
55 | 0.8409867 | 0.3272727 | 37 | 18 | -2.660533 | -0.05691241
55 | 0.8409867 | 0.3454545 | 36 | 19 | -2.675002 | -0.05665531
55 | 0.8409867 | 0.3636364 | 35 | 20 | -2.688813 | -0.05860128
55 | 0.8409867 | 0.3818182 | 34 | 21 | -2.703929 | -0.0639646
55 | 0.8409867 | 0.4 | 33 | 22 | -2.716448 | -0.06318251
55 | 0.8409867 | 0.4181818 | 32 | 23 | -2.730325 | -0.0617442
55 | 0.8409867 | 0.4363636 | 31 | 24 | -2.743813 | -0.06221725
55 | 0.8409867 | 0.4545455 | 30 | 25 | -2.756672 | -0.06464852
55 | 0.8409867 | 0.4727273 | 29 | 26 | -2.767924 | -0.06427798
55 | 0.8409867 | 0.4909091 | 28 | 27 | -2.782478 | -0.06492512
55 | 0.8409867 | 0.5090909 | 27 | 28 | -2.795781 | -0.06425677
55 | 0.8409867 | 0.5272727 | 26 | 29 | -2.806916 | -0.06230244
55 | 0.8409867 | 0.5454545 | 25 | 30 | -2.819705 | -0.06300474
55 | 0.8409867 | 0.5636364 | 24 | 31 | -2.830484 | -0.06330718
55 | 0.8409867 | 0.5818182 | 23 | 32 | -2.84401 | -0.06302855
55 | 0.8409867 | 0.6 | 22 | 33 | -2.855251 | -0.06203565
55 | 0.8409867 | 0.6181818 | 21 | 34 | -2.866348 | -0.06207403
55 | 0.8409867 | 0.6363636 | 20 | 35 | -2.877457 | -0.05993257
55 | 0.8409867 | 0.6545455 | 19 | 36 | -2.888529 | -0.05786114
55 | 0.8409867 | 0.6727273 | 18 | 37 | -2.900539 | -0.05911117
55 | 0.8409867 | 0.6909091 | 17 | 38 | -2.911643 | -0.05507837
55 | 0.8409867 | 0.7090909 | 16 | 39 | -2.921384 | -0.05425865
55 | 0.8409867 | 0.7272727 | 15 | 40 | -2.931373 | -0.05102803
55 | 0.8409867 | 0.7454545 | 14 | 41 | -2.942167 | -0.04933054
55 | 0.8409867 | 0.7636364 | 13 | 42 | -2.953231 | -0.04713117
55 | 0.8409867 | 0.7818182 | 12 | 43 | -2.964269 | -0.04676708
55 | 0.8409867 | 0.8 | 11 | 44 | -2.973663 | -0.04213837
55 | 0.8409867 | 0.8181818 | 10 | 45 | -2.983254 | -0.0389511
55 | 0.8409867 | 0.8363636 | 9 | 46 | -2.99403 | -0.03838462
55 | 0.8409867 | 0.8545455 | 8 | 47 | -3.002845 | -0.03460949
55 | 0.8409867 | 0.8727273 | 7 | 48 | -3.011659 | -0.03172487
55 | 0.8409867 | 0.8909091 | 6 | 49 | -3.020474 | -0.02648876
55 | 0.8409867 | 0.9090909 | 5 | 50 | -3.029289 | -0.02417144
55 | 0.8409867 | 0.9272727 | 4 | 51 | -3.03763 | -0.01992091
55 | 0.8409867 | 0.9454545 | 3 | 52 | -3.045241 | -0.01494068
55 | 0.8409867 | 0.9636364 | 2 | 53 | -3.052852 | -0.009960455
55 | 0.8409867 | 0.9818182 | 1 | 54 | -3.060464 | -0.004980227
55 | 0.8409867 | 1 | 0 | 55 | -3.068075 | 0
147 | 1.26148 | 0 | 147 | 0 | -2.53932 | 0
147 | 1.26148 | 0.006802721 | 146 | 1 | -2.546809 | -0.002452541
147 | 1.26148 | 0.01360544 | 145 | 2 | -2.554297 | -0.004905083
147 | 1.26148 | 0.02040816 | 144 | 3 | -2.561786 | -0.007357624
147 | 1.26148 | 0.02721088 | 143 | 4 | -2.568919 | -0.009454811
147 | 1.26148 | 0.03401361 | 142 | 5 | -2.576134 | -0.01099616
147 | 1.26148 | 0.04081633 | 141 | 6 | -2.582777 | -0.01290267
147 | 1.26148 | 0.04761905 | 140 | 7 | -2.589839 | -0.0149733
147 | 1.26148 | 0.05442177 | 139 | 8 | -2.59629 | -0.01639959
147 | 1.26148 | 0.06122449 | 138 | 9 | -2.603167 | -0.01777113
147 | 1.26148 | 0.06802721 | 137 | 10 | -2.610366 | -0.01950539
147 | 1.26148 | 0.07482993 | 136 | 11 | -2.616471 | -0.02092322
147 | 1.26148 | 0.08163265 | 135 | 12 | -2.623145 | -0.02270131
147 | 1.26148 | 0.08843537 | 134 | 13 | -2.629822 | -0.02430684
147 | 1.26148 | 0.0952381 | 133 | 14 | -2.636203 | -0.02609736
147 | 1.26148 | 0.1020408 | 132 | 15 | -2.642731 | -0.02623465
147 | 1.26148 | 0.1088435 | 131 | 16 | -2.64968 | -0.02918869
147 | 1.26148 | 0.1156463 | 130 | 17 | -2.655903 | -0.03042321
147 | 1.26148 | 0.122449 | 129 | 18 | -2.662079 | -0.03116681
147 | 1.26148 | 0.1292517 | 128 | 19 | -2.66891 | -0.03152109
147 | 1.26148 | 0.1360544 | 127 | 20 | -2.674905 | -0.03486639
147 | 1.26148 | 0.1428571 | 126 | 21 | -2.681104 | -0.03452234
147 | 1.26148 | 0.1496599 | 125 | 22 | -2.687518 | -0.03602693
147 | 1.26148 | 0.1564626 | 124 | 23 | -2.693393 | -0.03775177
147 | 1.26148 | 0.1632653 | 123 | 24 | -2.700173 | -0.03859746
147 | 1.26148 | 0.170068 | 122 | 25 | -2.706151 | -0.0394371
147 | 1.26148 | 0.1768707 | 121 | 26 | -2.711861 | -0.04059961
147 | 1.26148 | 0.1836735 | 120 | 27 | -2.718066 | -0.04077307
147 | 1.26148 | 0.1904762 | 119 | 28 | -2.724754 | -0.04207416
147 | 1.26148 | 0.1972789 | 118 | 29 | -2.730796 | -0.04338618
147 | 1.26148 | 0.2040816 | 117 | 30 | -2.736561 | -0.04616407
147 | 1.26148 | 0.2108844 | 116 | 31 | -2.742484 | -0.04603597
147 | 1.26148 | 0.2176871 | 115 | 32 | -2.748499 | -0.0461685
147 | 1.26148 | 0.2244898 | 114 | 33 | -2.754251 | -0.04739613
147 | 1.26148 | 0.2312925 | 113 | 34 | -2.760232 | -0.04863227
147 | 1.26148 | 0.2380952 | 112 | 35 | -2.766528 | -0.04997886
147 | 1.26148 | 0.244898 | 111 | 36 | -2.772214 | -0.04931128
147 | 1.26148 | 0.2517007 | 110 | 37 | -2.778437 | -0.05056073
147 | 1.26148 | 0.2585034 | 109 | 38 | -2.784657 | -0.05175443
147 | 1.26148 | 0.2653061 | 108 | 39 | -2.789321 | -0.05269061
147 | 1.26148 | 0.2721088 | 107 | 40 | -2.796063 | -0.05047803
147 | 1.26148 | 0.2789116 | 106 | 41 | -2.801169 | -0.05319225
147 | 1.26148 | 0.2857143 | 105 | 42 | -2.805859 | -0.05503075
147 | 1.26148 | 0.292517 | 104 | 43 | -2.811809 | -0.05486006
147 | 1.26148 | 0.2993197 | 103 | 44 | -2.817588 | -0.0564318
147 | 1.26148 | 0.3061224 | 102 | 45 | -2.823523 | -0.05629088
147 | 1.26148 | 0.3129252 | 101 | 46 | -2.82963 | -0.05726314
147 | 1.26148 | 0.3197279 | 100 | 47 | -2.835076 | -0.05631854
147 | 1.26148 | 0.3265306 | 99 | 48 | -2.841716 | -0.05947636
147 | 1.26148 | 0.3333333 | 98 | 49 | -2.845938 | -0.05877331
147 | 1.26148 | 0.3401361 | 97 | 50 | -2.852554 | -0.05994166
147 | 1.26148 | 0.3469388 | 96 | 51 | -2.857487 | -0.06065359
147 | 1.26148 | 0.3537415 | 95 | 52 | -2.863842 | -0.06088631
147 | 1.26148 | 0.3605442 | 94 | 53 | -2.868039 | -0.06125249
147 | 1.26148 | 0.3673469 | 93 | 54 | -2.875718 | -0.06063009
147 | 1.26148 | 0.3741497 | 92 | 55 | -2.879279 | -0.06251356
147 | 1.26148 | 0.3809524 | 91 | 56 | -2.884931 | -0.06256057
147 | 1.26148 | 0.3877551 | 90 | 57 | -2.890885 | -0.06309757
147 | 1.26148 | 0.3945578 | 89 | 58 | -2.89686 | -0.0632876
147 | 1.26148 | 0.4013605 | 88 | 59 | -2.901826 | -0.06244029
147 | 1.26148 | 0.4081633 | 87 | 60 | -2.90571 | -0.06228073
147 | 1.26148 | 0.414966 | 86 | 61 | -2.91297 | -0.06646027
147 | 1.26148 | 0.4217687 | 85 | 62 | -2.917988 | -0.06487395
147 | 1.26148 | 0.4285714 | 84 | 63 | -2.922859 | -0.06444862
147 | 1.26148 | 0.4353741 | 83 | 64 | -2.927885 | -0.06320054
147 | 1.26148 | 0.4421769 | 82 | 65 | -2.933481 | -0.06514781
147 | 1.26148 | 0.4489796 | 81 | 66 | -2.939593 | -0.06453681
147 | 1.26148 | 0.4557823 | 80 | 67 | -2.94319 | -0.06432968
147 | 1.26148 | 0.462585 | 79 | 68 | -2.947682 | -0.0652103
147 | 1.26148 | 0.4693878 | 78 | 69 | -2.953513 | -0.0648726
147 | 1.26148 | 0.4761905 | 77 | 70 | -2.958527 | -0.06507548
147 | 1.26148 | 0.4829932 | 76 | 71 | -2.96449 | -0.06603583
147 | 1.26148 | 0.4897959 | 75 | 72 | -2.969246 | -0.06395611
147 | 1.26148 | 0.4965986 | 74 | 73 | -2.974269 | -0.06409575
147 | 1.26148 | 0.5034014 | 73 | 74 | -2.980826 | -0.06642999
147 | 1.26148 | 0.5102041 | 72 | 75 | -2.983889 | -0.06687659
147 | 1.26148 | 0.5170068 | 71 | 76 | -2.98934 | -0.06315824
147 | 1.26148 | 0.5238095 | 70 | 77 | -2.993899 | -0.06681523
147 | 1.26148 | 0.5306122 | 69 | 78 | -2.999497 | -0.06573028
147 | 1.26148 | 0.537415 | 68 | 79 | -3.004866 | -0.0655649
147 | 1.26148 | 0.5442177 | 67 | 80 | -3.00827 | -0.06356326
147 | 1.26148 | 0.5510204 | 66 | 81 | -3.013721 | -0.06530377
147 | 1.26148 | 0.5578231 | 65 | 82 | -3.020706 | -0.0645057
147 | 1.26148 | 0.5646259 | 64 | 83 | -3.024079 | -0.06526937
147 | 1.26148 | 0.5714286 | 63 | 84 | -3.02917 | -0.06373741
147 | 1.26148 | 0.5782313 | 62 | 85 | -3.033178 | -0.06580629
147 | 1.26148 | 0.585034 | 61 | 86 | -3.037182 | -0.06322746
147 | 1.26148 | 0.5918367 | 60 | 87 | -3.041974 | -0.06269727
147 | 1.26148 | 0.5986395 | 59 | 88 | -3.047398 | -0.06261647
147 | 1.26148 | 0.6054422 | 58 | 89 | -3.052898 | -0.06054323
147 | 1.26148 | 0.6122449 | 57 | 90 | -3.056695 | -0.06294689
147 | 1.26148 | 0.6190476 | 56 | 91 | -3.060921 | -0.06129379
147 | 1.26148 | 0.6258503 | 55 | 92 | -3.065547 | -0.06073698
147 | 1.26148 | 0.6326531 | 54 | 93 | -3.069512 | -0.06166984
147 | 1.26148 | 0.6394558 | 53 | 94 | -3.074702 | -0.06097623
147 | 1.26148 | 0.6462585 | 52 | 95 | -3.079294 | -0.06053411
147 | 1.26148 | 0.6530612 | 51 | 96 | -3.084724 | -0.06087904
147 | 1.26148 | 0.6598639 | 50 | 97 | -3.088346 | -0.05879315
147 | 1.26148 | 0.6666667 | 49 | 98 | -3.092227 | -0.05938913
147 | 1.26148 | 0.6734694 | 48 | 99 | -3.097917 | -0.05749691
147 | 1.26148 | 0.6802721 | 47 | 100 | -3.103627 | -0.05757447
147 | 1.26148 | 0.6870748 | 46 | 101 | -3.107108 | -0.05619662
147 | 1.26148 | 0.6938776 | 45 | 102 | -3.110296 | -0.05657591
147 | 1.26148 | 0.7006803 | 44 | 103 | -3.114713 | -0.05464417
147 | 1.26148 | 0.707483 | 43 | 104 | -3.119648 | -0.05535119
147 | 1.26148 | 0.7142857 | 42 | 105 | -3.12325 | -0.05451272
147 | 1.26148 | 0.7210884 | 41 | 106 | -3.128338 | -0.05521283
147 | 1.26148 | 0.7278912 | 40 | 107 | -3.131712 | -0.05269996
147 | 1.26148 | 0.7346939 | 39 | 108 | -3.1369 | -0.05231237
147 | 1.26148 | 0.7414966 | 38 | 109 | -3.140882 | -0.05110816
147 | 1.26148 | 0.7482993 | 37 | 110 | -3.145918 | -0.05081808
147 | 1.26148 | 0.755102 | 36 | 111 | -3.148742 | -0.04894437
147 | 1.26148 | 0.7619048 | 35 | 112 | -3.152479 | -0.0491387
147 | 1.26148 | 0.7687075 | 34 | 113 | -3.15709 | -0.04823247
147 | 1.26148 | 0.7755102 | 33 | 114 | -3.161724 | -0.04831223
147 | 1.26148 | 0.7823129 | 32 | 115 | -3.166599 | -0.04568019
147 | 1.26148 | 0.7891156 | 31 | 116 | -3.169509 | -0.04594708
147 | 1.26148 | 0.7959184 | 30 | 117 | -3.173767 | -0.04312406
147 | 1.26148 | 0.8027211 | 29 | 118 | -3.177644 | -0.04392875
147 | 1.26148 | 0.8095238 | 28 | 119 | -3.18152 | -0.0424067
147 | 1.26148 | 0.8163265 | 27 | 120 | -3.185528 | -0.04168531
147 | 1.26148 | 0.8231293 | 26 | 121 | -3.189172 | -0.04020109
147 | 1.26148 | 0.829932 | 25 | 122 | -3.193838 | -0.03782036
147 | 1.26148 | 0.8367347 | 24 | 123 | -3.197317 | -0.03557416
147 | 1.26148 | 0.8435374 | 23 | 124 | -3.202 | -0.03486482
147 | 1.26148 | 0.8503401 | 22 | 125 | -3.205644 | -0.03400953
147 | 1.26148 | 0.8571429 | 21 | 126 | -3.208431 | -0.03398855
147 | 1.26148 | 0.8639456 | 20 | 127 | -3.212581 | -0.0323104
147 | 1.26148 | 0.8707483 | 19 | 128 | -3.216899 | -0.03237312
147 | 1.26148 | 0.877551 | 18 | 129 | -3.219914 | -0.02928001
147 | 1.26148 | 0.8843537 | 17 | 130 | -3.223799 | -0.02940329
147 | 1.26148 | 0.8911565 | 16 | 131 | -3.227381 | -0.02780663
147 | 1.26148 | 0.8979592 | 15 | 132 | -3.230953 | -0.02551131
147 | 1.26148 | 0.9047619 | 14 | 133 | -3.235972 | -0.0241623
147 | 1.26148 | 0.9115646 | 13 | 134 | -3.239157 | -0.02268296
147 | 1.26148 | 0.9183673 | 12 | 135 | -3.242769 | -0.02258007
147 | 1.26148 | 0.9251701 | 11 | 136 | -3.246971 | -0.02065819
147 | 1.26148 | 0.9319728 | 10 | 137 | -3.24996 | -0.01881198
147 | 1.26148 | 0.9387755 | 9 | 138 | -3.253967 | -0.01766866
147 | 1.26148 | 0.9455782 | 8 | 139 | -3.256222 | -0.01595995
147 | 1.26148 | 0.952381 | 7 | 140 | -3.259228 | -0.01427281
147 | 1.26148 | 0.9591837 | 6 | 141 | -3.26251 | -0.01226302
147 | 1.26148 | 0.9659864 | 5 | 142 | -3.265358 | -0.01050632
147 | 1.26148 | 0.9727891 | 4 | 143 | -3.268206 | -0.008752588
147 | 1.26148 | 0.9795918 | 3 | 144 | -3.271054 | -0.006564441
147 | 1.26148 | 0.9863946 | 2 | 145 | -3.273901 | -0.004376294
147 | 1.26148 | 0.9931973 | 1 | 146 | -3.276749 | -0.002188147
147 | 1.26148 | 1 | 0 | 147 | -3.279597 | 0
309 | 1.681973 | 0 | 309 | 0 | -2.631196 | 0
309 | 1.681973 | 0.09708738 | 279 | 30 | -2.732029 | -0.0258119
309 | 1.681973 | 0.197411 | 248 | 61 | -2.82766 | -0.04461711
309 | 1.681973 | 0.2977346 | 217 | 92 | -2.917806 | -0.05616231
309 | 1.681973 | 0.3980583 | 186 | 123 | -3.000111 | -0.06213942
309 | 1.681973 | 0.4983819 | 155 | 154 | -3.079166 | -0.06489046
309 | 1.681973 | 0.5987055 | 124 | 185 | -3.153285 | -0.06147639
309 | 1.681973 | 0.6990291 | 93 | 216 | -3.223146 | -0.05492736
309 | 1.681973 | 0.7993528 | 62 | 247 | -3.287285 | -0.04108424
309 | 1.681973 | 0.8996764 | 31 | 278 | -3.346929 | -0.02394449
309 | 1.681973 | 1 | 0 | 309 | -3.398257 | 0
561 | 2.102467 | 0 | 561 | 0 | -2.689721 | 0
561 | 2.102467 | 0.09982175 | 505 | 56 | -2.79449 | -0.02557133
561 | 2.102467 | 0.1996435 | 449 | 112 | -2.891554 | -0.04528765
561 | 2.102467 | 0.2994652 | 393 | 168 | -2.981968 | -0.05615996
561 | 2.102467 | 0.399287 | 337 | 224 | -3.064875 | -0.06140834
561 | 2.102467 | 0.4991087 | 281 | 280 | -3.145906 | -0.06315538
561 | 2.102467 | 0.5989305 | 225 | 336 | -3.221351 | -0.06072647
561 | 2.102467 | 0.6987522 | 169 | 392 | -3.291556 | -0.05341448
561 | 2.102467 | 0.798574 | 113 | 448 | -3.3578 | -0.04122845
561 | 2.102467 | 0.8983957 | 57 | 504 | -3.418474 | -0.02393108
561 | 2.102467 | 1 | 0 | 561 | -3.473843 | 0
923 | 2.52296 | 0 | 923 | 0 | -2.730186 | 0
923 | 2.52296 | 0.09967497 | 831 | 92 | -2.835281 | -0.02508079
923 | 2.52296 | 0.1993499 | 739 | 184 | -2.933198 | -0.04370424
923 | 2.52296 | 0.2990249 | 647 | 276 | -3.024598 | -0.05569306
923 | 2.52296 | 0.3997833 | 554 | 369 | -3.109973 | -0.06119071
923 | 2.52296 | 0.4994583 | 462 | 461 | -3.190823 | -0.06304498
923 | 2.52296 | 0.5991333 | 370 | 553 | -3.267346 | -0.05914424
923 | 2.52296 | 0.6998917 | 277 | 646 | -3.340343 | -0.05309957
923 | 2.52296 | 0.7995666 | 185 | 738 | -3.407651 | -0.04107417
923 | 2.52296 | 0.8992416 | 93 | 830 | -3.469902 | -0.02312128
923 | 2.52296 | 1 | 0 | 923 | -3.526105 | 0
1415 | 2.943454 | 0 | 1415 | 0 | -2.759806 | 0
1415 | 2.943454 | 0.09964664 | 1274 | 141 | -2.865254 | -0.02453062
1415 | 2.943454 | 0.2 | 1132 | 283 | -2.964789 | -0.04380272
1415 | 2.943454 | 0.2996466 | 991 | 424 | -3.05647 | -0.05511531
1415 | 2.943454 | 0.4 | 849 | 566 | -3.142563 | -0.05860434
1415 | 2.943454 | 0.4996466 | 708 | 707 | -3.223545 | -0.06169375
1415 | 2.943454 | 0.6 | 566 | 849 | -3.30225 | -0.05847773
1415 | 2.943454 | 0.6996466 | 425 | 990 | -3.374785 | -0.05124595
1415 | 2.943454 | 0.8 | 283 | 1132 | -3.443324 | -0.0392845
1415 | 2.943454 | 0.8996466 | 142 | 1273 | -3.506782 | -0.02247821
1415 | 2.943454 | 1 | 0 | 1415 | -3.564359 | 0
2057 | 3.363947 | 0 | 2057 | 0 | -2.782412 | 0
2057 | 3.363947 | 0.0996597 | 1852 | 205 | -2.888185 | -0.02486779
2057 | 3.363947 | 0.1998055 | 1646 | 411 | -2.987642 | -0.04279207
2057 | 3.363947 | 0.2999514 | 1440 | 617 | -3.080785 | -0.05465007
2057 | 3.363947 | 0.3996111 | 1235 | 822 | -3.166879 | -0.06002871
2057 | 3.363947 | 0.4997569 | 1029 | 1028 | -3.248835 | -0.06068763
2057 | 3.363947 | 0.5999028 | 823 | 1234 | -3.327605 | -0.05829431
2057 | 3.363947 | 0.6995625 | 618 | 1439 | -3.401485 | -0.05103676
2057 | 3.363947 | 0.7997083 | 412 | 1645 | -3.470501 | -0.03898455
2057 | 3.363947 | 0.8998542 | 206 | 1851 | -3.534882 | -0.02214109
2057 | 3.363947 | 1 | 0 | 2057 | -3.593556 | 0
2869 | 3.78444 | 0 | 2869 | 0 | -2.800228 | 0
2869 | 3.78444 | 0.0996863 | 2583 | 286 | -2.906105 | -0.02405955
2869 | 3.78444 | 0.1997212 | 2296 | 573 | -3.005691 | -0.04235785
2869 | 3.78444 | 0.299756 | 2009 | 860 | -3.099695 | -0.05392724
2869 | 3.78444 | 0.3997909 | 1722 | 1147 | -3.186748 | -0.05953737
2869 | 3.78444 | 0.4998257 | 1435 | 1434 | -3.268898 | -0.05999015
2869 | 3.78444 | 0.5998606 | 1148 | 1721 | -3.348847 | -0.05799486
2869 | 3.78444 | 0.6998954 | 861 | 2008 | -3.422509 | -0.05067628
2869 | 3.78444 | 0.7999303 | 574 | 2295 | -3.492161 | -0.03856827
2869 | 3.78444 | 0.8999651 | 287 | 2582 | -3.557169 | -0.02209728
2869 | 3.78444 | 1 | 0 | 2869 | -3.616565 | 0
3871 | 4.204934 | 0 | 3871 | 0 | -2.814627 | 0
3871 | 4.204934 | 0.09997417 | 3484 | 387 | -2.920996 | -0.02411613
3871 | 4.204934 | 0.1999483 | 3097 | 774 | -3.020746 | -0.04176293
3871 | 4.204934 | 0.2999225 | 2710 | 1161 | -3.114773 | -0.05392539
3871 | 4.204934 | 0.3998967 | 2323 | 1548 | -3.202763 | -0.06000752
3871 | 4.204934 | 0.4998708 | 1936 | 1935 | -3.284984 | -0.06014319
3871 | 4.204934 | 0.599845 | 1549 | 2322 | -3.364776 | -0.0574116
3871 | 4.204934 | 0.6998192 | 1162 | 2709 | -3.439931 | -0.05026536
3871 | 4.204934 | 0.7997933 | 775 | 3096 | -3.509842 | -0.03874484
3871 | 4.204934 | 0.8997675 | 388 | 3483 | -3.574986 | -0.02195919
3871 | 4.204934 | 1 | 0 | 3871 | -3.635162 | 0