## Sheet1
n_atoms | diameter | composition_Cu | n_Ag | n_Cu | CE | EE
13 | 0.361 | 0 | 13 | 0 | -1.984662 | 0
13 | 0.361 | 0.07692308 | 12 | 1 | -2.058604 | -0.04599638
13 | 0.361 | 0.1538462 | 11 | 2 | -2.074351 | -0.0337977
13 | 0.361 | 0.2307692 | 10 | 3 | -2.094281 | -0.02578185
13 | 0.361 | 0.3076923 | 9 | 4 | -2.118393 | -0.02194882
13 | 0.361 | 0.3846154 | 8 | 5 | -2.138323 | -0.01393297
13 | 0.361 | 0.4615385 | 7 | 6 | -2.162436 | -0.01009993
13 | 0.361 | 0.5384615 | 6 | 7 | -2.186548 | -0.006266902
13 | 0.361 | 0.6153846 | 5 | 8 | -2.210661 | -0.00243387
13 | 0.361 | 0.6923077 | 4 | 9 | -2.234774 | 0.001399162
13 | 0.361 | 0.7692308 | 3 | 10 | -2.263069 | 0.001049371
13 | 0.361 | 0.8461538 | 2 | 11 | -2.287182 | 0.004882403
13 | 0.361 | 0.9230769 | 1 | 12 | -2.315477 | 0.004532612
13 | 0.361 | 1 | 0 | 13 | -2.347956 | 0
63 | 0.722 | 0 | 63 | 0 | -2.305723 | 0
63 | 0.722 | 0.01587302 | 62 | 1 | -2.313839 | -0.001417045
63 | 0.722 | 0.03174603 | 61 | 2 | -2.322513 | -0.003391233
63 | 0.722 | 0.04761905 | 60 | 3 | -2.331744 | -0.005922564
63 | 0.722 | 0.06349206 | 59 | 4 | -2.340418 | -0.007896752
63 | 0.722 | 0.07936508 | 58 | 5 | -2.349648 | -0.01042808
63 | 0.722 | 0.0952381 | 57 | 6 | -2.358322 | -0.01240227
63 | 0.722 | 0.1111111 | 56 | 7 | -2.36811 | -0.01549075
63 | 0.722 | 0.1269841 | 55 | 8 | -2.377341 | -0.01802208
63 | 0.722 | 0.1428571 | 54 | 9 | -2.387026 | -0.02055341
63 | 0.722 | 0.1587302 | 53 | 10 | -2.396814 | -0.02409683
63 | 0.722 | 0.1746032 | 52 | 11 | -2.407159 | -0.02774244
63 | 0.722 | 0.1904762 | 51 | 12 | -2.417504 | -0.03138806
63 | 0.722 | 0.2063492 | 50 | 13 | -2.428407 | -0.03559082
63 | 0.722 | 0.2222222 | 49 | 14 | -2.435398 | -0.03588326
63 | 0.722 | 0.2380952 | 48 | 15 | -2.443073 | -0.0361757
63 | 0.722 | 0.2539683 | 47 | 16 | -2.450064 | -0.03646814
63 | 0.722 | 0.2698413 | 46 | 17 | -2.458421 | -0.0381253
63 | 0.722 | 0.2857143 | 45 | 18 | -2.466095 | -0.03978245
63 | 0.722 | 0.3015873 | 44 | 19 | -2.473087 | -0.04007489
63 | 0.722 | 0.3174603 | 43 | 20 | -2.480079 | -0.04036733
63 | 0.722 | 0.3333333 | 42 | 21 | -2.487753 | -0.04134213
63 | 0.722 | 0.3492063 | 41 | 22 | -2.494745 | -0.04095221
63 | 0.722 | 0.3650794 | 40 | 23 | -2.501925 | -0.04167987
63 | 0.722 | 0.3809524 | 39 | 24 | -2.510094 | -0.04197231
63 | 0.722 | 0.3968254 | 38 | 25 | -2.518638 | -0.0438766
63 | 0.722 | 0.4126984 | 37 | 26 | -2.525195 | -0.04416904
63 | 0.722 | 0.4285714 | 36 | 27 | -2.532869 | -0.04626142
63 | 0.722 | 0.4444444 | 35 | 28 | -2.540791 | -0.04748336
63 | 0.722 | 0.4603175 | 34 | 29 | -2.548218 | -0.04821101
63 | 0.722 | 0.4761905 | 33 | 30 | -2.556821 | -0.04893867
63 | 0.722 | 0.4920635 | 32 | 31 | -2.564249 | -0.04947825
63 | 0.722 | 0.5079365 | 31 | 32 | -2.572111 | -0.05200585
63 | 0.722 | 0.5238095 | 30 | 33 | -2.580715 | -0.05279256
63 | 0.722 | 0.5396825 | 29 | 34 | -2.588389 | -0.05488494
63 | 0.722 | 0.5555556 | 28 | 35 | -2.596063 | -0.05424788
63 | 0.722 | 0.5714286 | 27 | 36 | -2.60442 | -0.05634026
63 | 0.722 | 0.5873016 | 26 | 37 | -2.612776 | -0.05849169
63 | 0.722 | 0.6031746 | 25 | 38 | -2.620203 | -0.05990171
63 | 0.722 | 0.6190476 | 24 | 39 | -2.62856 | -0.06155886
63 | 0.722 | 0.6349206 | 23 | 40 | -2.636917 | -0.06321602
63 | 0.722 | 0.6507937 | 22 | 41 | -2.645026 | -0.06462603
63 | 0.722 | 0.6666667 | 21 | 42 | -2.653135 | -0.06603605
63 | 0.722 | 0.6825397 | 20 | 43 | -2.661245 | -0.06744607
63 | 0.722 | 0.6984127 | 19 | 44 | -2.66561 | -0.06511196
63 | 0.722 | 0.7142857 | 18 | 45 | -2.669976 | -0.06277785
63 | 0.722 | 0.7301587 | 17 | 46 | -2.674341 | -0.06044374
63 | 0.722 | 0.7460317 | 16 | 47 | -2.678706 | -0.05810963
63 | 0.722 | 0.7619048 | 15 | 48 | -2.683072 | -0.05577552
63 | 0.722 | 0.7777778 | 14 | 49 | -2.687437 | -0.05344141
63 | 0.722 | 0.7936508 | 13 | 50 | -2.691802 | -0.0511073
63 | 0.722 | 0.8095238 | 12 | 51 | -2.696168 | -0.0487732
63 | 0.722 | 0.8253968 | 11 | 52 | -2.700533 | -0.04643909
63 | 0.722 | 0.8412698 | 10 | 53 | -2.704898 | -0.04410498
63 | 0.722 | 0.8571429 | 9 | 54 | -2.709263 | -0.04177087
63 | 0.722 | 0.8730159 | 8 | 55 | -2.713629 | -0.03943676
63 | 0.722 | 0.8888889 | 7 | 56 | -2.715399 | -0.03450717
63 | 0.722 | 0.9047619 | 6 | 57 | -2.717168 | -0.02957757
63 | 0.722 | 0.9206349 | 5 | 58 | -2.718938 | -0.02464798
63 | 0.722 | 0.9365079 | 4 | 59 | -2.720708 | -0.01971838
63 | 0.722 | 0.952381 | 3 | 60 | -2.722478 | -0.01478879
63 | 0.722 | 0.968254 | 2 | 61 | -2.724248 | -0.00985919
63 | 0.722 | 0.984127 | 1 | 62 | -2.726018 | -0.004929595
63 | 0.722 | 1 | 0 | 63 | -2.727788 | 0
171 | 1.083 | 0 | 171 | 0 | -2.501905 | 0
171 | 1.083 | 0.0994152 | 154 | 17 | -2.554343 | -0.005154499
171 | 1.083 | 0.1988304 | 137 | 34 | -2.609728 | -0.0141325
171 | 1.083 | 0.2982456 | 120 | 51 | -2.668006 | -0.02844831
171 | 1.083 | 0.3976608 | 103 | 68 | -2.725322 | -0.04104712
171 | 1.083 | 0.497076 | 86 | 85 | -2.76642 | -0.03664519
171 | 1.083 | 0.5964912 | 69 | 102 | -2.80984 | -0.03372132
171 | 1.083 | 0.6959064 | 52 | 119 | -2.854407 | -0.0333013
171 | 1.083 | 0.7953216 | 35 | 136 | -2.900892 | -0.0347498
171 | 1.083 | 0.8947368 | 18 | 153 | -2.929489 | -0.01718074
171 | 1.083 | 1 | 0 | 171 | -2.95988 | 0
365 | 1.444 | 0 | 365 | 0 | -2.592059 | 0
365 | 1.444 | 0.09863014 | 329 | 36 | -2.638224 | 0.002478161
365 | 1.444 | 0.2 | 292 | 73 | -2.690659 | -0.003310086
365 | 1.444 | 0.2986301 | 256 | 109 | -2.745433 | -0.01123474
365 | 1.444 | 0.4 | 219 | 146 | -2.808533 | -0.02625364
365 | 1.444 | 0.4986301 | 183 | 182 | -2.866175 | -0.03728587
365 | 1.444 | 0.6 | 146 | 219 | -2.907465 | -0.03008246
365 | 1.444 | 0.6986301 | 110 | 255 | -2.95078 | -0.02634572
365 | 1.444 | 0.8 | 73 | 292 | -2.998449 | -0.02617573
365 | 1.444 | 0.8986301 | 37 | 328 | -3.042243 | -0.02380343
365 | 1.444 | 1 | 0 | 365 | -3.066538 | 0
665 | 1.805 | 0 | 665 | 0 | -2.660275 | 0
665 | 1.805 | 0.09924812 | 599 | 66 | -2.704831 | 0.004071107
665 | 1.805 | 0.2 | 532 | 133 | -2.753836 | 0.003888339
665 | 1.805 | 0.2992481 | 466 | 199 | -2.807552 | -0.001554141
665 | 1.805 | 0.4 | 399 | 266 | -2.867319 | -0.01150596
665 | 1.805 | 0.4992481 | 333 | 332 | -2.931126 | -0.02734236
665 | 1.805 | 0.6 | 266 | 399 | -2.984613 | -0.03175352
665 | 1.805 | 0.6992481 | 200 | 465 | -3.024637 | -0.02368761
665 | 1.805 | 0.8 | 133 | 532 | -3.069344 | -0.01949739
665 | 1.805 | 0.8992481 | 67 | 598 | -3.116546 | -0.01823183
665 | 1.805 | 1 | 0 | 665 | -3.14724 | 0
1099 | 2.166 | 0 | 1099 | 0 | -2.701888 | 0
1099 | 2.166 | 0.09918107 | 990 | 109 | -2.744173 | 0.007202897
1099 | 2.166 | 0.1992721 | 880 | 219 | -2.790899 | 0.009545181
1099 | 2.166 | 0.2993631 | 770 | 329 | -2.842729 | 0.007352252
1099 | 2.166 | 0.399454 | 660 | 439 | -2.900359 | -0.0004606694
1099 | 2.166 | 0.499545 | 550 | 549 | -2.963826 | -0.0148719
1099 | 2.166 | 0.599636 | 440 | 659 | -3.031581 | -0.03312382
1099 | 2.166 | 0.699727 | 330 | 769 | -3.072284 | -0.0237919
1099 | 2.166 | 0.799818 | 220 | 879 | -3.114866 | -0.01699539
1099 | 2.166 | 0.899909 | 110 | 989 | -3.161762 | -0.01479542
1099 | 2.166 | 1 | 0 | 1099 | -3.19647 | 0
1687 | 2.527 | 0 | 1687 | 0 | -2.736201 | 0
1687 | 2.527 | 0.09958506 | 1519 | 168 | -2.777792 | 0.008287492
1687 | 2.527 | 0.1997629 | 1350 | 337 | -2.823404 | 0.01285077
1687 | 2.527 | 0.2999407 | 1181 | 506 | -2.874404 | 0.01339054
1687 | 2.527 | 0.3995258 | 1013 | 674 | -2.930247 | 0.006858891
1687 | 2.527 | 0.4997036 | 844 | 843 | -2.991641 | -0.004889908
1687 | 2.527 | 0.5998814 | 675 | 1012 | -3.058099 | -0.02142039
1687 | 2.527 | 0.6994665 | 507 | 1180 | -3.11205 | -0.02541308
1687 | 2.527 | 0.7996443 | 338 | 1349 | -3.152911 | -0.01587169
1687 | 2.527 | 0.8998222 | 169 | 1518 | -3.198387 | -0.01138897
1687 | 2.527 | 1 | 0 | 1687 | -3.237065 | 0
2457 | 2.888 | 0 | 2457 | 0 | -2.760065 | 0
2457 | 2.888 | 0.0997151 | 2212 | 245 | -2.800502 | 0.01048748
2457 | 2.888 | 0.1998372 | 1966 | 491 | -2.845218 | 0.01612319
2457 | 2.888 | 0.2999593 | 1720 | 737 | -2.895426 | 0.01720352
2457 | 2.888 | 0.3996744 | 1475 | 982 | -2.94978 | 0.01262361
2457 | 2.888 | 0.4997965 | 1229 | 1228 | -3.010529 | 0.002782899
2457 | 2.888 | 0.5999186 | 983 | 1474 | -3.075549 | -0.0123202
2457 | 2.888 | 0.6996337 | 738 | 1719 | -3.140812 | -0.02726944
2457 | 2.888 | 0.7997558 | 492 | 1965 | -3.180095 | -0.01576799
2457 | 2.888 | 0.8998779 | 246 | 2211 | -3.224801 | -0.01003198
2457 | 2.888 | 1 | 0 | 2457 | -3.265297 | 0
3429 | 3.249 | 0 | 3429 | 0 | -2.780663 | 0
3429 | 3.249 | 0.09973753 | 3087 | 342 | -2.820191 | 0.01123779
3429 | 3.249 | 0.1997667 | 2744 | 685 | -2.864326 | 0.01801862
3429 | 3.249 | 0.2997959 | 2401 | 1028 | -2.913056 | 0.02037462
3429 | 3.249 | 0.399825 | 2058 | 1371 | -2.967517 | 0.01686697
3429 | 3.249 | 0.4998542 | 1715 | 1714 | -3.027061 | 0.008028362
3429 | 3.249 | 0.5998833 | 1372 | 2057 | -3.091375 | -0.005023937
3429 | 3.249 | 0.6999125 | 1029 | 2400 | -3.160621 | -0.02360476
3429 | 3.249 | 0.7999417 | 686 | 2743 | -3.204181 | -0.01625311
3429 | 3.249 | 0.8999708 | 343 | 3086 | -3.247648 | -0.008872949
3429 | 3.249 | 1 | 0 | 3429 | -3.289665 | 0
4631 | 3.61 | 0 | 4631 | 0 | -2.796117 | 0
4631 | 3.61 | 0.09997841 | 4168 | 463 | -2.835122 | 0.01271554
4631 | 3.61 | 0.1999568 | 3705 | 926 | -2.878769 | 0.01969131
4631 | 3.61 | 0.2999352 | 3242 | 1389 | -2.92711 | 0.02252292
4631 | 3.61 | 0.3999136 | 2779 | 1852 | -2.980487 | 0.02046284
4631 | 3.61 | 0.499892 | 2316 | 2315 | -3.039344 | 0.0129351
4631 | 3.61 | 0.5998704 | 1853 | 2778 | -3.102827 | 0.0004314696
4631 | 3.61 | 0.6998488 | 1390 | 3241 | -3.171278 | -0.01683272
4631 | 3.61 | 0.7998273 | 927 | 3704 | -3.222457 | -0.0169634
4631 | 3.61 | 0.8998057 | 464 | 4167 | -3.265055 | -0.008389137
4631 | 3.61 | 1 | 0 | 4631 | -3.307948 | 0
6083 | 3.971 | 0 | 6083 | 0 | -2.809838 | 0
6083 | 3.971 | 0.09995068 | 5475 | 608 | -2.848484 | 0.0128744
6083 | 3.971 | 0.1999014 | 4867 | 1216 | -2.891651 | 0.02124027
6083 | 3.971 | 0.299852 | 4259 | 1824 | -2.939566 | 0.02491788
6083 | 3.971 | 0.3999671 | 3650 | 2433 | -2.992668 | 0.0230109
6083 | 3.971 | 0.4999178 | 3042 | 3041 | -3.050711 | 0.01681339
6083 | 3.971 | 0.5998685 | 2434 | 3649 | -3.113381 | 0.004995312
6083 | 3.971 | 0.6999836 | 1825 | 4258 | -3.181098 | -0.01111741
6083 | 3.971 | 0.7999342 | 1217 | 4866 | -3.239127 | -0.01780518
6083 | 3.971 | 0.8998849 | 609 | 5474 | -3.280541 | -0.007773
6083 | 3.971 | 1 | 0 | 6083 | -3.324181 | 0
7813 | 4.332 | 0 | 7813 | 0 | -2.820656 | 0
7813 | 4.332 | 0.0999616 | 7032 | 781 | -2.85878 | 0.01371632
7813 | 4.332 | 0.1999232 | 6251 | 1562 | -2.901849 | 0.02249253
7813 | 4.332 | 0.2998848 | 5470 | 2343 | -2.949089 | 0.02640429
7813 | 4.332 | 0.3999744 | 4688 | 3125 | -3.001879 | 0.02583841
7813 | 4.332 | 0.499936 | 3907 | 3906 | -3.059188 | 0.01975553
7813 | 4.332 | 0.5998976 | 3126 | 4687 | -3.121452 | 0.009022052
7813 | 4.332 | 0.6999872 | 2344 | 5469 | -3.188732 | -0.006516177
7813 | 4.332 | 0.7999488 | 1563 | 6250 | -3.252445 | -0.01872961
7813 | 4.332 | 0.8999104 | 782 | 7031 | -3.293057 | -0.007712254
7813 | 4.332 | 1 | 0 | 7813 | -3.336979 | 0
9841 | 4.693 | 0 | 9841 | 0 | -2.830447 | 0
9841 | 4.693 | 0.09998984 | 8857 | 984 | -2.868339 | 0.0139451
9841 | 4.693 | 0.1999797 | 7873 | 1968 | -2.91075 | 0.02339356
9841 | 4.693 | 0.2999695 | 6889 | 2952 | -2.95815 | 0.02792102
9841 | 4.693 | 0.3999594 | 5905 | 3936 | -3.010275 | 0.02749427
9841 | 4.693 | 0.4999492 | 4921 | 4920 | -3.067292 | 0.02239779
9841 | 4.693 | 0.599939 | 3937 | 5904 | -3.129022 | 0.01227392
9841 | 4.693 | 0.6999289 | 2953 | 6888 | -3.195739 | -0.002647633
9841 | 4.693 | 0.7999187 | 1969 | 7872 | -3.264746 | -0.0198488
9841 | 4.693 | 0.8999085 | 985 | 8856 | -3.304363 | -0.007554453
9841 | 4.693 | 1 | 0 | 9841 | -3.348563 | 0
12195 | 5.054 | 0 | 12195 | 0 | -2.838441 | 0
12195 | 5.054 | 0.099959 | 10976 | 1219 | -2.876046 | 0.01437772
12195 | 5.054 | 0.2 | 9756 | 2439 | -2.918457 | 0.02413374
12195 | 5.054 | 0.299959 | 8537 | 3658 | -2.965356 | 0.02893732
12195 | 5.054 | 0.4 | 7317 | 4878 | -3.017128 | 0.02914421
12195 | 5.054 | 0.499959 | 6098 | 6097 | -3.073751 | 0.02455053
12195 | 5.054 | 0.6 | 4878 | 7317 | -3.135106 | 0.01533347
12195 | 5.054 | 0.699959 | 3659 | 8536 | -3.20144 | 0.0008416726
12195 | 5.054 | 0.8 | 2439 | 9756 | -3.272326 | -0.01822181
12195 | 5.054 | 0.899959 | 1220 | 10975 | -3.313714 | -0.007650752
12195 | 5.054 | 1 | 0 | 12195 | -3.35802 | 0