## Sheet1
num_atoms | diameter | composition_Au | n_Ag | n_Au | CE | EE
13 | 0.5105311 | 0 | 13 | 0 | -2.012623 | 0
13 | 0.5105311 | 0.07692308 | 12 | 1 | -2.071118 | -0.0133622
13 | 0.5105311 | 0.1538462 | 11 | 2 | -2.129614 | -0.02672439
13 | 0.5105311 | 0.2307692 | 10 | 3 | -2.187681 | -0.03965858
13 | 0.5105311 | 0.3076923 | 9 | 4 | -2.245748 | -0.05259277
13 | 0.5105311 | 0.3846154 | 8 | 5 | -2.299247 | -0.06095833
13 | 0.5105311 | 0.4615385 | 7 | 6 | -2.348594 | -0.06517195
13 | 0.5105311 | 0.5384615 | 6 | 7 | -2.393366 | -0.0648113
13 | 0.5105311 | 0.6153846 | 5 | 8 | -2.437508 | -0.06381993
13 | 0.5105311 | 0.6923077 | 4 | 9 | -2.480602 | -0.06178114
13 | 0.5105311 | 0.7692308 | 3 | 10 | -2.523697 | -0.05974236
13 | 0.5105311 | 0.8461538 | 2 | 11 | -2.559321 | -0.05023313
13 | 0.5105311 | 0.9230769 | 1 | 12 | -2.594944 | -0.04072391
13 | 0.5105311 | 1 | 0 | 13 | -2.599354 | 0
55 | 1.021062 | 0 | 55 | 0 | -2.375544 | 0
55 | 1.021062 | 0.01818182 | 54 | 1 | -2.395558 | -0.007423067
55 | 1.021062 | 0.03636364 | 53 | 2 | -2.412918 | -0.01219168
55 | 1.021062 | 0.05454545 | 52 | 3 | -2.430278 | -0.0169603
55 | 1.021062 | 0.07272727 | 51 | 4 | -2.44648 | -0.0205707
55 | 1.021062 | 0.09090909 | 50 | 5 | -2.46384 | -0.02533932
55 | 1.021062 | 0.1090909 | 49 | 6 | -2.478991 | -0.02789836
55 | 1.021062 | 0.1272727 | 48 | 7 | -2.496823 | -0.03313922
55 | 1.021062 | 0.1454545 | 47 | 8 | -2.511741 | -0.03546568
55 | 1.021062 | 0.1636364 | 46 | 9 | -2.525477 | -0.03660977
55 | 1.021062 | 0.1818182 | 45 | 10 | -2.542061 | -0.04060248
55 | 1.021062 | 0.2 | 44 | 11 | -2.556798 | -0.04274806
55 | 1.021062 | 0.2181818 | 43 | 12 | -2.572403 | -0.04576201
55 | 1.021062 | 0.2363636 | 42 | 13 | -2.586856 | -0.04762322
55 | 1.021062 | 0.2545455 | 41 | 14 | -2.603438 | -0.05161375
55 | 1.021062 | 0.2727273 | 40 | 15 | -2.616407 | -0.05199088
55 | 1.021062 | 0.2909091 | 39 | 16 | -2.633511 | -0.0565039
55 | 1.021062 | 0.3090909 | 38 | 17 | -2.648084 | -0.0584855
55 | 1.021062 | 0.3272727 | 37 | 18 | -2.659511 | -0.05732111
55 | 1.021062 | 0.3454545 | 36 | 19 | -2.673131 | -0.05834978
55 | 1.021062 | 0.3636364 | 35 | 20 | -2.687113 | -0.0597403
55 | 1.021062 | 0.3818182 | 34 | 21 | -2.701495 | -0.06153065
55 | 1.021062 | 0.4 | 33 | 22 | -2.714396 | -0.06183998
55 | 1.021062 | 0.4181818 | 32 | 23 | -2.72966 | -0.06451249
55 | 1.021062 | 0.4363636 | 31 | 24 | -2.741691 | -0.06395185
55 | 1.021062 | 0.4545455 | 30 | 25 | -2.755014 | -0.06468312
55 | 1.021062 | 0.4727273 | 29 | 26 | -2.767185 | -0.06426276
55 | 1.021062 | 0.4909091 | 28 | 27 | -2.783784 | -0.06827093
55 | 1.021062 | 0.5090909 | 27 | 28 | -2.792263 | -0.06415848
55 | 1.021062 | 0.5272727 | 26 | 29 | -2.805597 | -0.06490107
55 | 1.021062 | 0.5454545 | 25 | 30 | -2.817476 | -0.0641881
55 | 1.021062 | 0.5636364 | 24 | 31 | -2.829028 | -0.06314893
55 | 1.021062 | 0.5818182 | 23 | 32 | -2.843649 | -0.0651777
55 | 1.021062 | 0.6 | 22 | 33 | -2.853308 | -0.0622452
55 | 1.021062 | 0.6181818 | 21 | 34 | -2.864877 | -0.06122367
55 | 1.021062 | 0.6363636 | 20 | 35 | -2.877462 | -0.0612166
55 | 1.021062 | 0.6545455 | 19 | 36 | -2.889178 | -0.0603408
55 | 1.021062 | 0.6727273 | 18 | 37 | -2.898326 | -0.05689767
55 | 1.021062 | 0.6909091 | 17 | 38 | -2.911127 | -0.05710777
55 | 1.021062 | 0.7090909 | 16 | 39 | -2.920572 | -0.0539606
55 | 1.021062 | 0.7272727 | 15 | 40 | -2.930802 | -0.05159963
55 | 1.021062 | 0.7454545 | 14 | 41 | -2.940141 | -0.04834694
55 | 1.021062 | 0.7636364 | 13 | 42 | -2.95125 | -0.04686429
55 | 1.021062 | 0.7818182 | 12 | 43 | -2.961602 | -0.04462497
55 | 1.021062 | 0.8 | 11 | 44 | -2.973212 | -0.04364361
55 | 1.021062 | 0.8181818 | 10 | 45 | -2.981506 | -0.0393456
55 | 1.021062 | 0.8363636 | 9 | 46 | -2.992221 | -0.03746916
55 | 1.021062 | 0.8545455 | 8 | 47 | -3.00171 | -0.03436662
55 | 1.021062 | 0.8727273 | 7 | 48 | -3.010511 | -0.03057689
55 | 1.021062 | 0.8909091 | 6 | 49 | -3.02 | -0.02747434
55 | 1.021062 | 0.9090909 | 5 | 50 | -3.028815 | -0.02369763
55 | 1.021062 | 0.9272727 | 4 | 51 | -3.03763 | -0.01992091
55 | 1.021062 | 0.9454545 | 3 | 52 | -3.045241 | -0.01494068
55 | 1.021062 | 0.9636364 | 2 | 53 | -3.052852 | -0.009960455
55 | 1.021062 | 0.9818182 | 1 | 54 | -3.060464 | -0.004980227
55 | 1.021062 | 1 | 0 | 55 | -3.068075 | 0
147 | 1.531593 | 0 | 147 | 0 | -2.53932 | 0
147 | 1.531593 | 0.006802721 | 146 | 1 | -2.546809 | -0.002452541
147 | 1.531593 | 0.01360544 | 145 | 2 | -2.554297 | -0.004905083
147 | 1.531593 | 0.02040816 | 144 | 3 | -2.561786 | -0.007357624
147 | 1.531593 | 0.02721088 | 143 | 4 | -2.568701 | -0.009237582
147 | 1.531593 | 0.03401361 | 142 | 5 | -2.576489 | -0.01198969
147 | 1.531593 | 0.04081633 | 141 | 6 | -2.582514 | -0.01297845
147 | 1.531593 | 0.04761905 | 140 | 7 | -2.589147 | -0.01457521
147 | 1.531593 | 0.05442177 | 139 | 8 | -2.595922 | -0.01631473
147 | 1.531593 | 0.06122449 | 138 | 9 | -2.602532 | -0.0178883
147 | 1.531593 | 0.06802721 | 137 | 10 | -2.608676 | -0.01899718
147 | 1.531593 | 0.07482993 | 136 | 11 | -2.616098 | -0.02138238
147 | 1.531593 | 0.08163265 | 135 | 12 | -2.622176 | -0.02242536
147 | 1.531593 | 0.08843537 | 134 | 13 | -2.629539 | -0.0247517
147 | 1.531593 | 0.0952381 | 133 | 14 | -2.635214 | -0.02539127
147 | 1.531593 | 0.1020408 | 132 | 15 | -2.641312 | -0.02645349
147 | 1.531593 | 0.1088435 | 131 | 16 | -2.647701 | -0.02780671
147 | 1.531593 | 0.1156463 | 130 | 17 | -2.654796 | -0.02986584
147 | 1.531593 | 0.122449 | 129 | 18 | -2.660915 | -0.03094812
147 | 1.531593 | 0.1292517 | 128 | 19 | -2.666277 | -0.03127496
147 | 1.531593 | 0.1360544 | 127 | 20 | -2.672576 | -0.03253741
147 | 1.531593 | 0.1428571 | 126 | 21 | -2.679897 | -0.03482336
147 | 1.531593 | 0.1496599 | 125 | 22 | -2.686631 | -0.03652146
147 | 1.531593 | 0.1564626 | 124 | 23 | -2.693731 | -0.03858474
147 | 1.531593 | 0.1632653 | 123 | 24 | -2.699231 | -0.03904895
147 | 1.531593 | 0.170068 | 122 | 25 | -2.703329 | -0.03811145
147 | 1.531593 | 0.1768707 | 121 | 26 | -2.712369 | -0.04211562
147 | 1.531593 | 0.1836735 | 120 | 27 | -2.71546 | -0.04017071
147 | 1.531593 | 0.1904762 | 119 | 28 | -2.721342 | -0.04101653
147 | 1.531593 | 0.1972789 | 118 | 29 | -2.727172 | -0.04181097
147 | 1.531593 | 0.2040816 | 117 | 30 | -2.734429 | -0.04403152
147 | 1.531593 | 0.2108844 | 116 | 31 | -2.741749 | -0.04631582
147 | 1.531593 | 0.2176871 | 115 | 32 | -2.747083 | -0.04661439
147 | 1.531593 | 0.2244898 | 114 | 33 | -2.753264 | -0.04775884
147 | 1.531593 | 0.2312925 | 113 | 34 | -2.758414 | -0.04787287
147 | 1.531593 | 0.2380952 | 112 | 35 | -2.765515 | -0.04993809
147 | 1.531593 | 0.244898 | 111 | 36 | -2.770537 | -0.04992411
147 | 1.531593 | 0.2517007 | 110 | 37 | -2.776465 | -0.05081637
147 | 1.531593 | 0.2585034 | 109 | 38 | -2.78012 | -0.049436
147 | 1.531593 | 0.2653061 | 108 | 39 | -2.7884 | -0.05267939
147 | 1.531593 | 0.2721088 | 107 | 40 | -2.795157 | -0.05440117
147 | 1.531593 | 0.2789116 | 106 | 41 | -2.800061 | -0.05426949
147 | 1.531593 | 0.2857143 | 105 | 42 | -2.805374 | -0.05454616
147 | 1.531593 | 0.292517 | 104 | 43 | -2.812411 | -0.05654676
147 | 1.531593 | 0.2993197 | 103 | 44 | -2.817512 | -0.05661269
147 | 1.531593 | 0.3061224 | 102 | 45 | -2.823906 | -0.05797066
147 | 1.531593 | 0.3129252 | 101 | 46 | -2.828976 | -0.05800487
147 | 1.531593 | 0.3197279 | 100 | 47 | -2.832539 | -0.05653158
147 | 1.531593 | 0.3265306 | 99 | 48 | -2.838638 | -0.05759479
147 | 1.531593 | 0.3333333 | 98 | 49 | -2.84705 | -0.06097099
147 | 1.531593 | 0.3401361 | 97 | 50 | -2.852479 | -0.06136433
147 | 1.531593 | 0.3469388 | 96 | 51 | -2.855354 | -0.05920322
147 | 1.531593 | 0.3537415 | 95 | 52 | -2.861001 | -0.05981458
147 | 1.531593 | 0.3605442 | 94 | 53 | -2.867607 | -0.0613838
147 | 1.531593 | 0.3673469 | 93 | 54 | -2.873587 | -0.06232868
147 | 1.531593 | 0.3741497 | 92 | 55 | -2.878833 | -0.06253872
147 | 1.531593 | 0.3809524 | 91 | 56 | -2.885655 | -0.06432422
147 | 1.531593 | 0.3877551 | 90 | 57 | -2.890668 | -0.06430125
147 | 1.531593 | 0.3945578 | 89 | 58 | -2.894468 | -0.06306603
147 | 1.531593 | 0.4013605 | 88 | 59 | -2.901889 | -0.06545093
147 | 1.531593 | 0.4081633 | 87 | 60 | -2.905392 | -0.06391815
147 | 1.531593 | 0.414966 | 86 | 61 | -2.911989 | -0.06547877
147 | 1.531593 | 0.4217687 | 85 | 62 | -2.917827 | -0.06628118
147 | 1.531593 | 0.4285714 | 84 | 63 | -2.923641 | -0.06705931
147 | 1.531593 | 0.4353741 | 83 | 64 | -2.927888 | -0.0662709
147 | 1.531593 | 0.4421769 | 82 | 65 | -2.931296 | -0.06464256
147 | 1.531593 | 0.4489796 | 81 | 66 | -2.937636 | -0.06594677
147 | 1.531593 | 0.4557823 | 80 | 67 | -2.944444 | -0.06771893
147 | 1.531593 | 0.462585 | 79 | 68 | -2.948601 | -0.06683944
147 | 1.531593 | 0.4693878 | 78 | 69 | -2.954853 | -0.06805562
147 | 1.531593 | 0.4761905 | 77 | 70 | -2.957614 | -0.06578112
147 | 1.531593 | 0.4829932 | 76 | 71 | -2.96277 | -0.06590141
147 | 1.531593 | 0.4897959 | 75 | 72 | -2.969097 | -0.06719268
147 | 1.531593 | 0.4965986 | 74 | 73 | -2.974714 | -0.06777381
147 | 1.531593 | 0.5034014 | 73 | 74 | -2.979778 | -0.06780161
147 | 1.531593 | 0.5102041 | 72 | 75 | -2.984595 | -0.06758258
147 | 1.531593 | 0.5170068 | 71 | 76 | -2.988234 | -0.06618596
147 | 1.531593 | 0.5238095 | 70 | 77 | -2.994009 | -0.06692491
147 | 1.531593 | 0.5306122 | 69 | 78 | -2.998954 | -0.0668336
147 | 1.531593 | 0.537415 | 68 | 79 | -3.00323 | -0.06607366
147 | 1.531593 | 0.5442177 | 67 | 80 | -3.009886 | -0.06769454
147 | 1.531593 | 0.5510204 | 66 | 81 | -3.013926 | -0.06669853
147 | 1.531593 | 0.5578231 | 65 | 82 | -3.01969 | -0.06742683
147 | 1.531593 | 0.5646259 | 64 | 83 | -3.022722 | -0.06542229
147 | 1.531593 | 0.5714286 | 63 | 84 | -3.027012 | -0.06467683
147 | 1.531593 | 0.5782313 | 62 | 85 | -3.033494 | -0.06612282
147 | 1.531593 | 0.585034 | 61 | 86 | -3.038921 | -0.06651397
147 | 1.531593 | 0.5918367 | 60 | 87 | -3.041368 | -0.06392503
147 | 1.531593 | 0.5986395 | 59 | 88 | -3.046119 | -0.06363959
147 | 1.531593 | 0.6054422 | 58 | 89 | -3.051722 | -0.06420704
147 | 1.531593 | 0.6122449 | 57 | 90 | -3.05585 | -0.06329935
147 | 1.531593 | 0.6190476 | 56 | 91 | -3.062467 | -0.0648807
147 | 1.531593 | 0.6258503 | 55 | 92 | -3.066461 | -0.06383812
147 | 1.531593 | 0.6326531 | 54 | 93 | -3.070748 | -0.06308906
147 | 1.531593 | 0.6394558 | 53 | 94 | -3.074381 | -0.06168679
147 | 1.531593 | 0.6462585 | 52 | 95 | -3.079708 | -0.061978
147 | 1.531593 | 0.6530612 | 51 | 96 | -3.083418 | -0.0606519
147 | 1.531593 | 0.6598639 | 50 | 97 | -3.087051 | -0.05924936
147 | 1.531593 | 0.6666667 | 49 | 98 | -3.092524 | -0.05968614
147 | 1.531593 | 0.6734694 | 48 | 99 | -3.098504 | -0.06063032
147 | 1.531593 | 0.6802721 | 47 | 100 | -3.09911 | -0.05620042
147 | 1.531593 | 0.6870748 | 46 | 101 | -3.106208 | -0.05826195
147 | 1.531593 | 0.6938776 | 45 | 102 | -3.110696 | -0.05771422
147 | 1.531593 | 0.7006803 | 44 | 103 | -3.11266 | -0.05464215
147 | 1.531593 | 0.707483 | 43 | 104 | -3.120059 | -0.05700595
147 | 1.531593 | 0.7142857 | 42 | 105 | -3.12312 | -0.05503054
147 | 1.531593 | 0.7210884 | 41 | 106 | -3.128885 | -0.05575968
147 | 1.531593 | 0.7278912 | 40 | 107 | -3.132359 | -0.05419782
147 | 1.531593 | 0.7346939 | 39 | 108 | -3.137443 | -0.05424642
147 | 1.531593 | 0.7414966 | 38 | 109 | -3.140757 | -0.05252403
147 | 1.531593 | 0.7482993 | 37 | 110 | -3.145981 | -0.05271196
147 | 1.531593 | 0.755102 | 36 | 111 | -3.148685 | -0.0503809
147 | 1.531593 | 0.7619048 | 35 | 112 | -3.151343 | -0.04800252
147 | 1.531593 | 0.7687075 | 34 | 113 | -3.157249 | -0.04887293
147 | 1.531593 | 0.7755102 | 33 | 114 | -3.162803 | -0.04939068
147 | 1.531593 | 0.7823129 | 32 | 115 | -3.164991 | -0.0465431
147 | 1.531593 | 0.7891156 | 31 | 116 | -3.167553 | -0.0440694
147 | 1.531593 | 0.7959184 | 30 | 117 | -3.173041 | -0.04452125
147 | 1.531593 | 0.8027211 | 29 | 118 | -3.178396 | -0.0448401
147 | 1.531593 | 0.8095238 | 28 | 119 | -3.181565 | -0.04297356
147 | 1.531593 | 0.8163265 | 27 | 120 | -3.18531 | -0.04168227
147 | 1.531593 | 0.8231293 | 26 | 121 | -3.188709 | -0.04004583
147 | 1.531593 | 0.829932 | 25 | 122 | -3.191979 | -0.03827979
147 | 1.531593 | 0.8367347 | 24 | 123 | -3.196531 | -0.0377958
147 | 1.531593 | 0.8435374 | 23 | 124 | -3.199493 | -0.03572208
147 | 1.531593 | 0.8503401 | 22 | 125 | -3.204901 | -0.03609423
147 | 1.531593 | 0.8571429 | 21 | 126 | -3.208707 | -0.03486365
147 | 1.531593 | 0.8639456 | 20 | 127 | -3.213652 | -0.03477351
147 | 1.531593 | 0.8707483 | 19 | 128 | -3.215232 | -0.0313173
147 | 1.531593 | 0.877551 | 18 | 129 | -3.221747 | -0.0327964
147 | 1.531593 | 0.8843537 | 17 | 130 | -3.222745 | -0.02875843
147 | 1.531593 | 0.8911565 | 16 | 131 | -3.228405 | -0.02938236
147 | 1.531593 | 0.8979592 | 15 | 132 | -3.231903 | -0.02784507
147 | 1.531593 | 0.9047619 | 14 | 133 | -3.23478 | -0.02568554
147 | 1.531593 | 0.9115646 | 13 | 134 | -3.237398 | -0.0232675
147 | 1.531593 | 0.9183673 | 12 | 135 | -3.241082 | -0.0219155
147 | 1.531593 | 0.9251701 | 11 | 136 | -3.245852 | -0.02165013
147 | 1.531593 | 0.9319728 | 10 | 137 | -3.248083 | -0.01884492
147 | 1.531593 | 0.9387755 | 9 | 138 | -3.253098 | -0.0188245
147 | 1.531593 | 0.9455782 | 8 | 139 | -3.256222 | -0.01691233
147 | 1.531593 | 0.952381 | 7 | 140 | -3.258938 | -0.01459264
147 | 1.531593 | 0.9591837 | 6 | 141 | -3.26251 | -0.01312888
147 | 1.531593 | 0.9659864 | 5 | 142 | -3.265358 | -0.01094074
147 | 1.531593 | 0.9727891 | 4 | 143 | -3.268206 | -0.008752588
147 | 1.531593 | 0.9795918 | 3 | 144 | -3.271054 | -0.006564441
147 | 1.531593 | 0.9863946 | 2 | 145 | -3.273901 | -0.004376294
147 | 1.531593 | 0.9931973 | 1 | 146 | -3.276749 | -0.002188147
147 | 1.531593 | 1 | 0 | 147 | -3.279597 | 0
309 | 2.042124 | 0 | 309 | 0 | -2.631196 | 0
309 | 2.042124 | 0.09708738 | 279 | 30 | -2.731457 | -0.02578843
309 | 2.042124 | 0.197411 | 248 | 61 | -2.826255 | -0.04363192
309 | 2.042124 | 0.2977346 | 217 | 92 | -2.916088 | -0.05651124
309 | 2.042124 | 0.3980583 | 186 | 123 | -3.001573 | -0.0650422
309 | 2.042124 | 0.4983819 | 155 | 154 | -3.08207 | -0.06858478
309 | 2.042124 | 0.5987055 | 124 | 185 | -3.156376 | -0.06593603
309 | 2.042124 | 0.6990291 | 93 | 216 | -3.225129 | -0.05773517
309 | 2.042124 | 0.7993528 | 62 | 247 | -3.289035 | -0.04468694
309 | 2.042124 | 0.8996764 | 31 | 278 | -3.346977 | -0.02567396
309 | 2.042124 | 1 | 0 | 309 | -3.398257 | 0
561 | 2.552655 | 0 | 561 | 0 | -2.689721 | 0
561 | 2.552655 | 0.09982175 | 505 | 56 | -2.793208 | -0.02521402
561 | 2.552655 | 0.1996435 | 449 | 112 | -2.889323 | -0.04305644
561 | 2.552655 | 0.2994652 | 393 | 168 | -2.981556 | -0.05701771
561 | 2.552655 | 0.399287 | 337 | 224 | -3.069241 | -0.06643032
561 | 2.552655 | 0.4991087 | 281 | 280 | -3.149459 | -0.06837514
561 | 2.552655 | 0.5989305 | 225 | 336 | -3.224044 | -0.06468773
561 | 2.552655 | 0.6987522 | 169 | 392 | -3.294567 | -0.0569383
561 | 2.552655 | 0.798574 | 113 | 448 | -3.359836 | -0.04393498
561 | 2.552655 | 0.8983957 | 57 | 504 | -3.419435 | -0.02526201
561 | 2.552655 | 1 | 0 | 561 | -3.473843 | 0
923 | 3.063187 | 0 | 923 | 0 | -2.730186 | 0
923 | 3.063187 | 0.09967497 | 831 | 92 | -2.834844 | -0.0253249
923 | 3.063187 | 0.1993499 | 739 | 184 | -2.931631 | -0.04277784
923 | 3.063187 | 0.2990249 | 647 | 276 | -3.025003 | -0.05681667
923 | 3.063187 | 0.3997833 | 554 | 369 | -3.114313 | -0.06593143
923 | 3.063187 | 0.4994583 | 462 | 461 | -3.196046 | -0.06833154
923 | 3.063187 | 0.5991333 | 370 | 553 | -3.271548 | -0.0644997
923 | 3.063187 | 0.6998917 | 277 | 646 | -3.344277 | -0.05703344
923 | 3.063187 | 0.7995666 | 185 | 738 | -3.409951 | -0.04337463
923 | 3.063187 | 0.8992416 | 93 | 830 | -3.470605 | -0.02469581
923 | 3.063187 | 1 | 0 | 923 | -3.526105 | 0
1415 | 3.573718 | 0 | 1415 | 0 | -2.759806 | 0
1415 | 3.573718 | 0.09964664 | 1274 | 141 | -2.864152 | -0.02417558
1415 | 3.573718 | 0.2 | 1132 | 283 | -2.964167 | -0.04345051
1415 | 3.573718 | 0.2996466 | 991 | 424 | -3.05675 | -0.05586249
1415 | 3.573718 | 0.4 | 849 | 566 | -3.146574 | -0.064947
1415 | 3.573718 | 0.4996466 | 708 | 707 | -3.229112 | -0.06731417
1415 | 3.573718 | 0.6 | 566 | 849 | -3.308199 | -0.06566139
1415 | 3.573718 | 0.6996466 | 425 | 990 | -3.379544 | -0.05683559
1415 | 3.573718 | 0.8 | 283 | 1132 | -3.446764 | -0.04331585
1415 | 3.573718 | 0.8996466 | 142 | 1273 | -3.508041 | -0.02442201
1415 | 3.573718 | 1 | 0 | 1415 | -3.564359 | 0
2057 | 4.084249 | 0 | 2057 | 0 | -2.782412 | 0
2057 | 4.084249 | 0.0996597 | 1852 | 205 | -2.887238 | -0.02398704
2057 | 4.084249 | 0.1998055 | 1646 | 411 | -2.987364 | -0.04288071
2057 | 4.084249 | 0.2999514 | 1440 | 617 | -3.081802 | -0.05608577
2057 | 4.084249 | 0.3996111 | 1235 | 822 | -3.170915 | -0.06436054
2057 | 4.084249 | 0.4997569 | 1029 | 1028 | -3.254282 | -0.06649514
2057 | 4.084249 | 0.5999028 | 823 | 1234 | -3.332906 | -0.0638863
2057 | 4.084249 | 0.6995625 | 618 | 1439 | -3.406584 | -0.05672585
2057 | 4.084249 | 0.7997083 | 412 | 1645 | -3.474087 | -0.04299612
2057 | 4.084249 | 0.8998542 | 206 | 1851 | -3.536469 | -0.02414571
2057 | 4.084249 | 1 | 0 | 2057 | -3.593556 | 0
2869 | 4.59478 | 0 | 2869 | 0 | -2.800228 | 0
2869 | 4.59478 | 0.0996863 | 2583 | 286 | -2.905329 | -0.0237232
2869 | 4.59478 | 0.1997212 | 2296 | 573 | -3.005552 | -0.04228401
2869 | 4.59478 | 0.299756 | 2009 | 860 | -3.100073 | -0.05514344
2869 | 4.59478 | 0.3997909 | 1722 | 1147 | -3.189762 | -0.06317022
2869 | 4.59478 | 0.4998257 | 1435 | 1434 | -3.273686 | -0.0654313
2869 | 4.59478 | 0.5998606 | 1148 | 1721 | -3.353302 | -0.06338509
2869 | 4.59478 | 0.6998954 | 861 | 2008 | -3.427161 | -0.05558183
2869 | 4.59478 | 0.7999303 | 574 | 2295 | -3.495936 | -0.04269496
2869 | 4.59478 | 0.8999651 | 287 | 2582 | -3.559064 | -0.02416091
2869 | 4.59478 | 1 | 0 | 2869 | -3.616565 | 0
3871 | 5.105311 | 0 | 3871 | 0 | -2.814627 | 0
3871 | 5.105311 | 0.09997417 | 3484 | 387 | -2.920131 | -0.02347179
3871 | 5.105311 | 0.1999483 | 3097 | 774 | -3.020686 | -0.04199463
3871 | 5.105311 | 0.2999225 | 2710 | 1161 | -3.11534 | -0.05461665
3871 | 5.105311 | 0.3998967 | 2323 | 1548 | -3.2052 | -0.06244453
3871 | 5.105311 | 0.4998708 | 1936 | 1935 | -3.289917 | -0.06512903
3871 | 5.105311 | 0.599845 | 1549 | 2322 | -3.369366 | -0.06254522
3871 | 5.105311 | 0.6998192 | 1162 | 2709 | -3.443998 | -0.05514532
3871 | 5.105311 | 0.7997933 | 775 | 3096 | -3.512806 | -0.0419208
3871 | 5.105311 | 0.8997675 | 388 | 3483 | -3.576832 | -0.02391456
3871 | 5.105311 | 1 | 0 | 3871 | -3.635162 | 0