## Sheet1
n_atoms | diameter | composition_Au | n_Ag | n_Au | CE | EE
13 | 0.4342837 | 0 | 13 | 0 | -2.152429 | 0
13 | 0.4342837 | 0.07692308 | 12 | 1 | -2.214498 | -0.01380054
13 | 0.4342837 | 0.1538462 | 11 | 2 | -2.276567 | -0.02760108
13 | 0.4342837 | 0.2307692 | 10 | 3 | -2.338636 | -0.04140162
13 | 0.4342837 | 0.3076923 | 9 | 4 | -2.396339 | -0.05083622
13 | 0.4342837 | 0.3846154 | 8 | 5 | -2.449676 | -0.0559049
13 | 0.4342837 | 0.4615385 | 7 | 6 | -2.503013 | -0.06097358
13 | 0.4342837 | 0.5384615 | 6 | 7 | -2.551984 | -0.06167632
13 | 0.4342837 | 0.6153846 | 5 | 8 | -2.600955 | -0.06237907
13 | 0.4342837 | 0.6923077 | 4 | 9 | -2.64556 | -0.05871588
13 | 0.4342837 | 0.7692308 | 3 | 10 | -2.685799 | -0.05068676
13 | 0.4342837 | 0.8461538 | 2 | 11 | -2.726038 | -0.04265765
13 | 0.4342837 | 0.9230769 | 1 | 12 | -2.766277 | -0.03462853
13 | 0.4342837 | 1 | 0 | 13 | -2.779917 | 0
55 | 0.8685674 | 0 | 55 | 0 | -2.46621 | 0
55 | 0.8685674 | 0.01818182 | 54 | 1 | -2.486224 | -0.006942495
55 | 0.8685674 | 0.03636364 | 53 | 2 | -2.503584 | -0.01123054
55 | 0.8685674 | 0.05454545 | 52 | 3 | -2.520944 | -0.01551858
55 | 0.8685674 | 0.07272727 | 51 | 4 | -2.538304 | -0.01980663
55 | 0.8685674 | 0.09090909 | 50 | 5 | -2.554935 | -0.02336498
55 | 0.8685674 | 0.1090909 | 49 | 6 | -2.571365 | -0.02672303
55 | 0.8685674 | 0.1272727 | 48 | 7 | -2.587795 | -0.02950741
55 | 0.8685674 | 0.1454545 | 47 | 8 | -2.604225 | -0.03343914
55 | 0.8685674 | 0.1636364 | 46 | 9 | -2.620455 | -0.0365969
55 | 0.8685674 | 0.1818182 | 45 | 10 | -2.636885 | -0.03889615
55 | 0.8685674 | 0.2 | 44 | 11 | -2.652704 | -0.04270161
55 | 0.8685674 | 0.2181818 | 43 | 12 | -2.668322 | -0.04524797
55 | 0.8685674 | 0.2363636 | 42 | 13 | -2.683887 | -0.04605264
55 | 0.8685674 | 0.2545455 | 41 | 14 | -2.698665 | -0.0481879
55 | 0.8685674 | 0.2727273 | 40 | 15 | -2.713918 | -0.05115026
55 | 0.8685674 | 0.2909091 | 39 | 16 | -2.729346 | -0.05324124
55 | 0.8685674 | 0.3090909 | 38 | 17 | -2.745443 | -0.05370317
55 | 0.8685674 | 0.3272727 | 37 | 18 | -2.759051 | -0.05712403
55 | 0.8685674 | 0.3454545 | 36 | 19 | -2.774054 | -0.05708418
55 | 0.8685674 | 0.3636364 | 35 | 20 | -2.787897 | -0.05854145
55 | 0.8685674 | 0.3818182 | 34 | 21 | -2.801319 | -0.0603264
55 | 0.8685674 | 0.4 | 33 | 22 | -2.81622 | -0.06034092
55 | 0.8685674 | 0.4181818 | 32 | 23 | -2.829473 | -0.06168444
55 | 0.8685674 | 0.4363636 | 31 | 24 | -2.843686 | -0.06374679
55 | 0.8685674 | 0.4545455 | 30 | 25 | -2.857064 | -0.06402098
55 | 0.8685674 | 0.4727273 | 29 | 26 | -2.870679 | -0.062179
55 | 0.8685674 | 0.4909091 | 28 | 27 | -2.882917 | -0.06258543
55 | 0.8685674 | 0.5090909 | 27 | 28 | -2.896552 | -0.06425775
55 | 0.8685674 | 0.5272727 | 26 | 29 | -2.909037 | -0.06373802
55 | 0.8685674 | 0.5454545 | 25 | 30 | -2.922664 | -0.06396081
55 | 0.8685674 | 0.5636364 | 24 | 31 | -2.934904 | -0.06261238
55 | 0.8685674 | 0.5818182 | 23 | 32 | -2.947075 | -0.06212701
55 | 0.8685674 | 0.6 | 22 | 33 | -2.960138 | -0.06096448
55 | 0.8685674 | 0.6181818 | 21 | 34 | -2.972842 | -0.06060762
55 | 0.8685674 | 0.6363636 | 20 | 35 | -2.984137 | -0.06040566
55 | 0.8685674 | 0.6545455 | 19 | 36 | -2.996003 | -0.05760802
55 | 0.8685674 | 0.6727273 | 18 | 37 | -3.00796 | -0.05714041
55 | 0.8685674 | 0.6909091 | 17 | 38 | -3.01819 | -0.05524298
55 | 0.8685674 | 0.7090909 | 16 | 39 | -3.0299 | -0.05321325
55 | 0.8685674 | 0.7272727 | 15 | 40 | -3.040358 | -0.05103919
55 | 0.8685674 | 0.7454545 | 14 | 41 | -3.052384 | -0.05001794
55 | 0.8685674 | 0.7636364 | 13 | 42 | -3.062268 | -0.04563621
55 | 0.8685674 | 0.7818182 | 12 | 43 | -3.073311 | -0.04369634
55 | 0.8685674 | 0.8 | 11 | 44 | -3.084209 | -0.04282947
55 | 0.8685674 | 0.8181818 | 10 | 45 | -3.093711 | -0.03825203
55 | 0.8685674 | 0.8363636 | 9 | 46 | -3.103018 | -0.03495969
55 | 0.8685674 | 0.8545455 | 8 | 47 | -3.112324 | -0.03172794
55 | 0.8685674 | 0.8727273 | 7 | 48 | -3.12163 | -0.02796219
55 | 0.8685674 | 0.8909091 | 6 | 49 | -3.130937 | -0.02419644
55 | 0.8685674 | 0.9090909 | 5 | 50 | -3.140243 | -0.0204307
55 | 0.8685674 | 0.9272727 | 4 | 51 | -3.149549 | -0.01666495
55 | 0.8685674 | 0.9454545 | 3 | 52 | -3.158855 | -0.01289921
55 | 0.8685674 | 0.9636364 | 2 | 53 | -3.167628 | -0.008599472
55 | 0.8685674 | 0.9818182 | 1 | 54 | -3.1764 | -0.004299736
55 | 0.8685674 | 1 | 0 | 55 | -3.185172 | 0
147 | 1.302851 | 0 | 147 | 0 | -2.604741 | 0
147 | 1.302851 | 0.006802721 | 146 | 1 | -2.61223 | -0.002322801
147 | 1.302851 | 0.01360544 | 145 | 2 | -2.619718 | -0.004645601
147 | 1.302851 | 0.02040816 | 144 | 3 | -2.627207 | -0.006968402
147 | 1.302851 | 0.02721088 | 143 | 4 | -2.63434 | -0.008935849
147 | 1.302851 | 0.03401361 | 142 | 5 | -2.641555 | -0.01098563
147 | 1.302851 | 0.04081633 | 141 | 6 | -2.648333 | -0.01259773
147 | 1.302851 | 0.04761905 | 140 | 7 | -2.655821 | -0.01492053
147 | 1.302851 | 0.05442177 | 139 | 8 | -2.662872 | -0.01617727
147 | 1.302851 | 0.06122449 | 138 | 9 | -2.66965 | -0.01814471
147 | 1.302851 | 0.06802721 | 137 | 10 | -2.676865 | -0.02046751
147 | 1.302851 | 0.07482993 | 136 | 11 | -2.68337 | -0.02180659
147 | 1.302851 | 0.08163265 | 135 | 12 | -2.690312 | -0.02358336
147 | 1.302851 | 0.08843537 | 134 | 13 | -2.697445 | -0.0248017
147 | 1.302851 | 0.0952381 | 133 | 14 | -2.703832 | -0.02615318
147 | 1.302851 | 0.1020408 | 132 | 15 | -2.710337 | -0.02811118
147 | 1.302851 | 0.1088435 | 131 | 16 | -2.716843 | -0.02926902
147 | 1.302851 | 0.1156463 | 130 | 17 | -2.72332 | -0.03068002
147 | 1.302851 | 0.122449 | 129 | 18 | -2.729816 | -0.03182709
147 | 1.302851 | 0.1292517 | 128 | 19 | -2.736574 | -0.03253067
147 | 1.302851 | 0.1360544 | 127 | 20 | -2.742351 | -0.03422313
147 | 1.302851 | 0.1428571 | 126 | 21 | -2.748487 | -0.03507903
147 | 1.302851 | 0.1496599 | 125 | 22 | -2.7549 | -0.03623786
147 | 1.302851 | 0.1564626 | 124 | 23 | -2.761381 | -0.03756908
147 | 1.302851 | 0.1632653 | 123 | 24 | -2.767869 | -0.0389872
147 | 1.302851 | 0.170068 | 122 | 25 | -2.773837 | -0.0394154
147 | 1.302851 | 0.1768707 | 121 | 26 | -2.780679 | -0.04084214
147 | 1.302851 | 0.1836735 | 120 | 27 | -2.786309 | -0.0409597
147 | 1.302851 | 0.1904762 | 119 | 28 | -2.792568 | -0.04273746
147 | 1.302851 | 0.1972789 | 118 | 29 | -2.798689 | -0.04414394
147 | 1.302851 | 0.2040816 | 117 | 30 | -2.80498 | -0.04484907
147 | 1.302851 | 0.2108844 | 116 | 31 | -2.810768 | -0.0456392
147 | 1.302851 | 0.2176871 | 115 | 32 | -2.816819 | -0.04665643
147 | 1.302851 | 0.2244898 | 114 | 33 | -2.823254 | -0.04712272
147 | 1.302851 | 0.2312925 | 113 | 34 | -2.829832 | -0.04758815
147 | 1.302851 | 0.2380952 | 112 | 35 | -2.835023 | -0.04878944
147 | 1.302851 | 0.244898 | 111 | 36 | -2.841489 | -0.04965773
147 | 1.302851 | 0.2517007 | 110 | 37 | -2.847363 | -0.05052359
147 | 1.302851 | 0.2585034 | 109 | 38 | -2.853466 | -0.05177496
147 | 1.302851 | 0.2653061 | 108 | 39 | -2.858884 | -0.05268323
147 | 1.302851 | 0.2721088 | 107 | 40 | -2.864656 | -0.05285669
147 | 1.302851 | 0.2789116 | 106 | 41 | -2.871083 | -0.05427346
147 | 1.302851 | 0.2857143 | 105 | 42 | -2.876957 | -0.05525946
147 | 1.302851 | 0.292517 | 104 | 43 | -2.882778 | -0.05513617
147 | 1.302851 | 0.2993197 | 103 | 44 | -2.88837 | -0.05585531
147 | 1.302851 | 0.3061224 | 102 | 45 | -2.894115 | -0.05573832
147 | 1.302851 | 0.3129252 | 101 | 46 | -2.899756 | -0.05739588
147 | 1.302851 | 0.3197279 | 100 | 47 | -2.906418 | -0.05732224
147 | 1.302851 | 0.3265306 | 99 | 48 | -2.91157 | -0.05887808
147 | 1.302851 | 0.3333333 | 98 | 49 | -2.917927 | -0.05929879
147 | 1.302851 | 0.3401361 | 97 | 50 | -2.923873 | -0.05936245
147 | 1.302851 | 0.3469388 | 96 | 51 | -2.929032 | -0.06084378
147 | 1.302851 | 0.3537415 | 95 | 52 | -2.934373 | -0.06070617
147 | 1.302851 | 0.3605442 | 94 | 53 | -2.940178 | -0.06052808
147 | 1.302851 | 0.3673469 | 93 | 54 | -2.946219 | -0.06132685
147 | 1.302851 | 0.3741497 | 92 | 55 | -2.9518 | -0.06294851
147 | 1.302851 | 0.3809524 | 91 | 56 | -2.957341 | -0.06236169
147 | 1.302851 | 0.3877551 | 90 | 57 | -2.963088 | -0.06256009
147 | 1.302851 | 0.3945578 | 89 | 58 | -2.968461 | -0.06312515
147 | 1.302851 | 0.4013605 | 88 | 59 | -2.973807 | -0.06327004
147 | 1.302851 | 0.4081633 | 87 | 60 | -2.979022 | -0.06434301
147 | 1.302851 | 0.414966 | 86 | 61 | -2.98549 | -0.06475209
147 | 1.302851 | 0.4217687 | 85 | 62 | -2.990567 | -0.06383535
147 | 1.302851 | 0.4285714 | 84 | 63 | -2.99593 | -0.06471274
147 | 1.302851 | 0.4353741 | 83 | 64 | -3.000448 | -0.06493032
147 | 1.302851 | 0.4421769 | 82 | 65 | -3.006131 | -0.06521721
147 | 1.302851 | 0.4489796 | 81 | 66 | -3.011871 | -0.06545333
147 | 1.302851 | 0.4557823 | 80 | 67 | -3.0163 | -0.0639464
147 | 1.302851 | 0.462585 | 79 | 68 | -3.021906 | -0.0651679
147 | 1.302851 | 0.4693878 | 78 | 69 | -3.028583 | -0.06611798
147 | 1.302851 | 0.4761905 | 77 | 70 | -3.033807 | -0.06653555
147 | 1.302851 | 0.4829932 | 76 | 71 | -3.038994 | -0.06531156
147 | 1.302851 | 0.4897959 | 75 | 72 | -3.043515 | -0.06571268
147 | 1.302851 | 0.4965986 | 74 | 73 | -3.048173 | -0.0658554
147 | 1.302851 | 0.5034014 | 73 | 74 | -3.05297 | -0.06597153
147 | 1.302851 | 0.5102041 | 72 | 75 | -3.058428 | -0.06551893
147 | 1.302851 | 0.5170068 | 71 | 76 | -3.064283 | -0.06695296
147 | 1.302851 | 0.5238095 | 70 | 77 | -3.069646 | -0.06619508
147 | 1.302851 | 0.5306122 | 69 | 78 | -3.073848 | -0.0661875
147 | 1.302851 | 0.537415 | 68 | 79 | -3.078825 | -0.06514404
147 | 1.302851 | 0.5442177 | 67 | 80 | -3.08444 | -0.06602689
147 | 1.302851 | 0.5510204 | 66 | 81 | -3.089521 | -0.06487733
147 | 1.302851 | 0.5578231 | 65 | 82 | -3.09356 | -0.06505701
147 | 1.302851 | 0.5646259 | 64 | 83 | -3.098389 | -0.06435983
147 | 1.302851 | 0.5714286 | 63 | 84 | -3.103588 | -0.06433115
147 | 1.302851 | 0.5782313 | 62 | 85 | -3.10974 | -0.06592022
147 | 1.302851 | 0.585034 | 61 | 86 | -3.112755 | -0.06344048
147 | 1.302851 | 0.5918367 | 60 | 87 | -3.117971 | -0.06337922
147 | 1.302851 | 0.5986395 | 59 | 88 | -3.123021 | -0.06272627
147 | 1.302851 | 0.6054422 | 58 | 89 | -3.12855 | -0.06327811
147 | 1.302851 | 0.6122449 | 57 | 90 | -3.133112 | -0.06233837
147 | 1.302851 | 0.6190476 | 56 | 91 | -3.137518 | -0.0611371
147 | 1.302851 | 0.6258503 | 55 | 92 | -3.142368 | -0.06184953
147 | 1.302851 | 0.6326531 | 54 | 93 | -3.148499 | -0.06148285
147 | 1.302851 | 0.6394558 | 53 | 94 | -3.151327 | -0.05974733
147 | 1.302851 | 0.6462585 | 52 | 95 | -3.156782 | -0.06130534
147 | 1.302851 | 0.6530612 | 51 | 96 | -3.160691 | -0.05973704
147 | 1.302851 | 0.6598639 | 50 | 97 | -3.166161 | -0.06035333
147 | 1.302851 | 0.6666667 | 49 | 98 | -3.169442 | -0.05800636
147 | 1.302851 | 0.6734694 | 48 | 99 | -3.175991 | -0.05985207
147 | 1.302851 | 0.6802721 | 47 | 100 | -3.178548 | -0.05697944
147 | 1.302851 | 0.6870748 | 46 | 101 | -3.183455 | -0.05698419
147 | 1.302851 | 0.6938776 | 45 | 102 | -3.188867 | -0.05723087
147 | 1.302851 | 0.7006803 | 44 | 103 | -3.192832 | -0.05545842
147 | 1.302851 | 0.707483 | 43 | 104 | -3.196854 | -0.05417009
147 | 1.302851 | 0.7142857 | 42 | 105 | -3.201229 | -0.05409625
147 | 1.302851 | 0.7210884 | 41 | 106 | -3.206989 | -0.05469033
147 | 1.302851 | 0.7278912 | 40 | 107 | -3.210455 | -0.05299115
147 | 1.302851 | 0.7346939 | 39 | 108 | -3.214795 | -0.05216475
147 | 1.302851 | 0.7414966 | 38 | 109 | -3.219539 | -0.05110539
147 | 1.302851 | 0.7482993 | 37 | 110 | -3.223411 | -0.05045035
147 | 1.302851 | 0.755102 | 36 | 111 | -3.227586 | -0.04945944
147 | 1.302851 | 0.7619048 | 35 | 112 | -3.231418 | -0.04716508
147 | 1.302851 | 0.7687075 | 34 | 113 | -3.236404 | -0.04721189
147 | 1.302851 | 0.7755102 | 33 | 114 | -3.240224 | -0.04611028
147 | 1.302851 | 0.7823129 | 32 | 115 | -3.244322 | -0.04502488
147 | 1.302851 | 0.7891156 | 31 | 116 | -3.248075 | -0.04379921
147 | 1.302851 | 0.7959184 | 30 | 117 | -3.253166 | -0.04223169
147 | 1.302851 | 0.8027211 | 29 | 118 | -3.256433 | -0.04173948
147 | 1.302851 | 0.8095238 | 28 | 119 | -3.260941 | -0.0400538
147 | 1.302851 | 0.8163265 | 27 | 120 | -3.264878 | -0.03929264
147 | 1.302851 | 0.8231293 | 26 | 121 | -3.268781 | -0.03784373
147 | 1.302851 | 0.829932 | 25 | 122 | -3.27272 | -0.03767622
147 | 1.302851 | 0.8367347 | 24 | 123 | -3.276909 | -0.03677551
147 | 1.302851 | 0.8435374 | 23 | 124 | -3.281007 | -0.03548364
147 | 1.302851 | 0.8503401 | 22 | 125 | -3.284521 | -0.0338679
147 | 1.302851 | 0.8571429 | 21 | 126 | -3.289669 | -0.03235718
147 | 1.302851 | 0.8639456 | 20 | 127 | -3.292452 | -0.0311333
147 | 1.302851 | 0.8707483 | 19 | 128 | -3.296629 | -0.030686
147 | 1.302851 | 0.877551 | 18 | 129 | -3.300655 | -0.02792789
147 | 1.302851 | 0.8843537 | 17 | 130 | -3.304046 | -0.02726697
147 | 1.302851 | 0.8911565 | 16 | 131 | -3.308038 | -0.02608549
147 | 1.302851 | 0.8979592 | 15 | 132 | -3.311712 | -0.02510721
147 | 1.302851 | 0.9047619 | 14 | 133 | -3.315468 | -0.02290637
147 | 1.302851 | 0.9115646 | 13 | 134 | -3.31946 | -0.02173252
147 | 1.302851 | 0.9183673 | 12 | 135 | -3.322742 | -0.02024814
147 | 1.302851 | 0.9251701 | 11 | 136 | -3.32641 | -0.01875009
147 | 1.302851 | 0.9319728 | 10 | 137 | -3.330091 | -0.01687345
147 | 1.302851 | 0.9387755 | 9 | 138 | -3.332981 | -0.01538224
147 | 1.302851 | 0.9455782 | 8 | 139 | -3.33744 | -0.01467555
147 | 1.302851 | 0.952381 | 7 | 140 | -3.341115 | -0.01200755
147 | 1.302851 | 0.9591837 | 6 | 141 | -3.344397 | -0.01130086
147 | 1.302851 | 0.9659864 | 5 | 142 | -3.347679 | -0.009417381
147 | 1.302851 | 0.9727891 | 4 | 143 | -3.350961 | -0.007533905
147 | 1.302851 | 0.9795918 | 3 | 144 | -3.354243 | -0.005650429
147 | 1.302851 | 0.9863946 | 2 | 145 | -3.357525 | -0.003766952
147 | 1.302851 | 0.9931973 | 1 | 146 | -3.360807 | -0.001883476
147 | 1.302851 | 1 | 0 | 147 | -3.36409 | 0
309 | 1.737135 | 0 | 309 | 0 | -2.682032 | 0
309 | 1.737135 | 0.09708738 | 279 | 30 | -2.784074 | -0.02609232
309 | 1.737135 | 0.197411 | 248 | 61 | -2.881218 | -0.04453876
309 | 1.737135 | 0.2977346 | 217 | 92 | -2.970983 | -0.05487866
309 | 1.737135 | 0.3980583 | 186 | 123 | -3.056653 | -0.06214678
309 | 1.737135 | 0.4983819 | 155 | 154 | -3.137281 | -0.06510112
309 | 1.737135 | 0.5987055 | 124 | 185 | -3.212803 | -0.06225657
309 | 1.737135 | 0.6990291 | 93 | 216 | -3.283886 | -0.05529657
309 | 1.737135 | 0.7993528 | 62 | 247 | -3.349706 | -0.04267525
309 | 1.737135 | 0.8996764 | 31 | 278 | -3.409416 | -0.02387749
309 | 1.737135 | 1 | 0 | 309 | -3.463913 | 0
561 | 2.171418 | 0 | 561 | 0 | -2.731184 | 0
561 | 2.171418 | 0.09982175 | 505 | 56 | -2.837074 | -0.02633871
561 | 2.171418 | 0.1996435 | 449 | 112 | -2.935098 | -0.04448539
561 | 2.171418 | 0.2994652 | 393 | 168 | -3.024737 | -0.05457475
561 | 2.171418 | 0.399287 | 337 | 224 | -3.110966 | -0.06095722
561 | 2.171418 | 0.4991087 | 281 | 280 | -3.192858 | -0.0635374
561 | 2.171418 | 0.5989305 | 225 | 336 | -3.269858 | -0.06110348
561 | 2.171418 | 0.6987522 | 169 | 392 | -3.341882 | -0.0532095
561 | 2.171418 | 0.798574 | 113 | 448 | -3.408295 | -0.04123542
561 | 2.171418 | 0.8983957 | 57 | 504 | -3.470193 | -0.02326277
561 | 2.171418 | 1 | 0 | 561 | -3.527394 | 0
923 | 2.605702 | 0 | 923 | 0 | -2.765153 | 0
923 | 2.605702 | 0.09967497 | 831 | 92 | -2.871251 | -0.02574824
923 | 2.605702 | 0.1993499 | 739 | 184 | -2.969745 | -0.04356187
923 | 2.605702 | 0.2990249 | 647 | 276 | -3.061365 | -0.05448101
923 | 2.605702 | 0.3997833 | 554 | 369 | -3.148397 | -0.06049815
923 | 2.605702 | 0.4994583 | 462 | 461 | -3.230948 | -0.06317547
923 | 2.605702 | 0.5991333 | 370 | 553 | -3.308552 | -0.06043022
923 | 2.605702 | 0.6998917 | 277 | 646 | -3.382231 | -0.05247781
923 | 2.605702 | 0.7995666 | 185 | 738 | -3.450132 | -0.04021297
923 | 2.605702 | 0.8992416 | 93 | 830 | -3.513214 | -0.0231715
923 | 2.605702 | 1 | 0 | 923 | -3.571266 | 0
1415 | 3.039986 | 0 | 1415 | 0 | -2.790017 | 0
1415 | 3.039986 | 0.09964664 | 1274 | 141 | -2.896302 | -0.02506089
1415 | 3.039986 | 0.2 | 1132 | 283 | -2.995794 | -0.04300102
1415 | 3.039986 | 0.2996466 | 991 | 424 | -3.088103 | -0.05413188
1415 | 3.039986 | 0.4 | 849 | 566 | -3.175102 | -0.05970781
1415 | 3.039986 | 0.4996466 | 708 | 707 | -3.25841 | -0.06158741
1415 | 3.039986 | 0.6 | 566 | 849 | -3.337743 | -0.05922308
1415 | 3.039986 | 0.6996466 | 425 | 990 | -3.411446 | -0.05190477
1415 | 3.039986 | 0.8 | 283 | 1132 | -3.48052 | -0.03953057
1415 | 3.039986 | 0.8996466 | 142 | 1273 | -3.544525 | -0.02259273
1415 | 3.039986 | 1 | 0 | 1415 | -3.603378 | 0
2057 | 3.47427 | 0 | 2057 | 0 | -2.808997 | 0
2057 | 3.47427 | 0.0996597 | 1852 | 205 | -2.915305 | -0.02451127
2057 | 3.47427 | 0.1998055 | 1646 | 411 | -3.015514 | -0.04202205
2057 | 3.47427 | 0.2999514 | 1440 | 617 | -3.108624 | -0.05365511
2057 | 3.47427 | 0.3996111 | 1235 | 822 | -3.19542 | -0.05871311
2057 | 3.47427 | 0.4997569 | 1029 | 1028 | -3.279732 | -0.06137227
2057 | 3.47427 | 0.5999028 | 823 | 1234 | -3.359229 | -0.05865284
2057 | 3.47427 | 0.6995625 | 618 | 1439 | -3.433573 | -0.05129317
2057 | 3.47427 | 0.7997083 | 412 | 1645 | -3.503524 | -0.03915088
2057 | 3.47427 | 0.8998542 | 206 | 1851 | -3.568192 | -0.02225072
2057 | 3.47427 | 1 | 0 | 2057 | -3.627891 | 0
2869 | 3.908553 | 0 | 2869 | 0 | -2.823958 | 0
2869 | 3.908553 | 0.0996863 | 2583 | 286 | -2.930265 | -0.02416348
2869 | 3.908553 | 0.1997212 | 2296 | 573 | -3.030704 | -0.04161453
2869 | 3.908553 | 0.299756 | 2009 | 860 | -3.124236 | -0.05329181
2869 | 3.908553 | 0.3997909 | 1722 | 1147 | -3.211968 | -0.05834038
2869 | 3.908553 | 0.4998257 | 1435 | 1434 | -3.296402 | -0.06096031
2869 | 3.908553 | 0.5998606 | 1148 | 1721 | -3.37649 | -0.05833162
2869 | 3.908553 | 0.6998954 | 861 | 2008 | -3.451483 | -0.05112243
2869 | 3.908553 | 0.7999303 | 574 | 2295 | -3.521537 | -0.03882603
2869 | 3.908553 | 0.8999651 | 287 | 2582 | -3.587035 | -0.02217584
2869 | 3.908553 | 1 | 0 | 2869 | -3.647213 | 0
3871 | 4.342837 | 0 | 3871 | 0 | -2.836052 | 0
3871 | 4.342837 | 0.09997417 | 3484 | 387 | -2.942843 | -0.02400989
3871 | 4.342837 | 0.1999483 | 3097 | 774 | -3.043251 | -0.04169677
3871 | 4.342837 | 0.2999225 | 2710 | 1161 | -3.137662 | -0.05363872
3871 | 4.342837 | 0.3998967 | 2323 | 1548 | -3.225222 | -0.0583144
3871 | 4.342837 | 0.4998708 | 1936 | 1935 | -3.310024 | -0.06027935
3871 | 4.342837 | 0.599845 | 1549 | 2322 | -3.390185 | -0.05777584
3871 | 4.342837 | 0.6998192 | 1162 | 2709 | -3.465684 | -0.05103364
3871 | 4.342837 | 0.7997933 | 775 | 3096 | -3.536297 | -0.03899047
3871 | 4.342837 | 0.8997675 | 388 | 3483 | -3.601957 | -0.02199392
3871 | 4.342837 | 1 | 0 | 3871 | -3.662834 | 0
5083 | 4.777121 | 0 | 5083 | 0 | -2.846032 | 0
5083 | 4.777121 | 0.09994098 | 4575 | 508 | -2.952832 | -0.02381927
5083 | 4.777121 | 0.199882 | 4067 | 1016 | -3.053355 | -0.04133133
5083 | 4.777121 | 0.2998229 | 3559 | 1524 | -3.148 | -0.05306655
5083 | 4.777121 | 0.3999607 | 3050 | 2033 | -3.236609 | -0.0586159
5083 | 4.777121 | 0.4999016 | 2542 | 2541 | -3.321209 | -0.06017431
5083 | 4.777121 | 0.5998426 | 2034 | 3049 | -3.401685 | -0.05773123
5083 | 4.777121 | 0.6999803 | 1525 | 3558 | -3.477588 | -0.05078983
5083 | 4.777121 | 0.7999213 | 1017 | 4066 | -3.548408 | -0.03854831
5083 | 4.777121 | 0.8998623 | 509 | 4574 | -3.614529 | -0.0218226
5083 | 4.777121 | 1 | 0 | 5083 | -3.675722 | 0
6525 | 5.211404 | 0 | 6525 | 0 | -2.854405 | 0
6525 | 5.211404 | 0.09992337 | 5873 | 652 | -2.961143 | -0.02337841
6525 | 5.211404 | 0.2 | 5220 | 1305 | -3.061877 | -0.04104585
6525 | 5.211404 | 0.2999234 | 4568 | 1957 | -3.156839 | -0.05269651
6525 | 5.211404 | 0.4 | 3915 | 2610 | -3.245696 | -0.05842105
6525 | 5.211404 | 0.4999234 | 3263 | 3262 | -3.33063 | -0.06011989
6525 | 5.211404 | 0.6 | 2610 | 3915 | -3.411442 | -0.05775801
6525 | 5.211404 | 0.6999234 | 1958 | 4567 | -3.487363 | -0.05048899
6525 | 5.211404 | 0.8 | 1305 | 5220 | -3.558888 | -0.03877804
6525 | 5.211404 | 0.8999234 | 653 | 5872 | -3.62513 | -0.02186995
6525 | 5.211404 | 1 | 0 | 6525 | -3.686537 | 0