## sheet1
Column1 | Column2 | Column3 | Column4 | Column5 | Column6
Element 1 | Percentage 1 | Element 2 | Percentage 2 | Number of Atoms | Cohesive Energy
Cu | 0 | Ag | 100 | 63 | -2.305723
Cu | 5 | Ag | 95 | 63 | -2.314742
Cu | 10 | Ag | 90 | 63 | -2.329594
Cu | 15 | Ag | 85 | 63 | -2.343015
Cu | 20 | Ag | 80 | 63 | -2.360838
Cu | 25 | Ag | 75 | 63 | -2.389891
Cu | 30 | Ag | 70 | 63 | -2.387566
Cu | 35 | Ag | 65 | 63 | -2.406643
Cu | 40 | Ag | 60 | 63 | -2.432463
Cu | 45 | Ag | 55 | 63 | -2.456659
Cu | 50 | Ag | 50 | 63 | -2.481353
Cu | 55 | Ag | 45 | 63 | -2.485831
Cu | 60 | Ag | 40 | 63 | -2.504475
Cu | 65 | Ag | 35 | 63 | -2.534879
Cu | 70 | Ag | 30 | 63 | -2.563546
Cu | 75 | Ag | 25 | 63 | -2.589436
Cu | 80 | Ag | 20 | 63 | -2.618468
Cu | 85 | Ag | 15 | 63 | -2.649335
Cu | 90 | Ag | 10 | 63 | -2.663502
Cu | 95 | Ag | 5 | 63 | -2.691916
Cu | 100 | Ag | 0 | 63 | -2.727788
Au | 0 | Cu | 100 | 63 | -2.727788
Au | 5 | Cu | 95 | 63 | -2.753513
Au | 10 | Cu | 90 | 63 | -2.773605
Au | 15 | Cu | 85 | 63 | -2.808101
Au | 20 | Cu | 80 | 63 | -2.856945
Au | 25 | Cu | 75 | 63 | -2.85275
Au | 30 | Cu | 70 | 63 | -2.86839
Au | 35 | Cu | 65 | 63 | -2.865156
Au | 40 | Cu | 60 | 63 | -2.892757
Au | 45 | Cu | 55 | 63 | -2.911996
Au | 50 | Cu | 50 | 63 | -2.927436
Au | 55 | Cu | 45 | 63 | -2.944621
Au | 60 | Cu | 40 | 63 | -2.926981
Au | 65 | Cu | 35 | 63 | -2.974212
Au | 70 | Cu | 30 | 63 | -2.954776
Au | 75 | Cu | 25 | 63 | -2.968935
Au | 80 | Cu | 20 | 63 | -2.953332
Au | 85 | Cu | 15 | 63 | -2.962644
Au | 90 | Cu | 10 | 63 | -2.971951
Au | 95 | Cu | 5 | 63 | -2.966316
Au | 100 | Cu | 0 | 63 | -2.9779
Ag | 0 | Au | 100 | 63 | -2.9779
Ag | 5 | Au | 95 | 63 | -2.955733
Ag | 10 | Au | 90 | 63 | -2.930148
Ag | 15 | Au | 85 | 63 | -2.905261
Ag | 20 | Au | 80 | 63 | -2.876488
Ag | 25 | Au | 75 | 63 | -2.851379
Ag | 30 | Au | 70 | 63 | -2.824668
Ag | 35 | Au | 65 | 63 | -2.783476
Ag | 40 | Au | 60 | 63 | -2.755755
Ag | 45 | Au | 55 | 63 | -2.728125
Ag | 50 | Au | 50 | 63 | -2.694623
Ag | 55 | Au | 45 | 63 | -2.663636
Ag | 60 | Au | 40 | 63 | -2.629871
Ag | 65 | Au | 35 | 63 | -2.598889
Ag | 70 | Au | 30 | 63 | -2.547289
Ag | 75 | Au | 25 | 63 | -2.511646
Ag | 80 | Au | 20 | 63 | -2.473494
Ag | 85 | Au | 15 | 63 | -2.435659
Ag | 90 | Au | 10 | 63 | -2.399063
Ag | 95 | Au | 5 | 63 | -2.360066
Ag | 100 | Au | 0 | 63 | -2.305723
Cu | 0 | Ag | 100 | 171 | -2.501905
Cu | 5 | Ag | 95 | 171 | -2.517253
Cu | 10 | Ag | 90 | 171 | -2.532558
Cu | 15 | Ag | 85 | 171 | -2.542949
Cu | 20 | Ag | 80 | 171 | -2.567226
Cu | 25 | Ag | 75 | 171 | -2.580402
Cu | 30 | Ag | 70 | 171 | -2.600787
Cu | 35 | Ag | 65 | 171 | -2.621918
Cu | 40 | Ag | 60 | 171 | -2.642723
Cu | 45 | Ag | 55 | 171 | -2.661953
Cu | 50 | Ag | 50 | 171 | -2.690712
Cu | 55 | Ag | 45 | 171 | -2.711835
Cu | 60 | Ag | 40 | 171 | -2.726613
Cu | 65 | Ag | 35 | 171 | -2.757858
Cu | 70 | Ag | 30 | 171 | -2.781781
Cu | 75 | Ag | 25 | 171 | -2.812947
Cu | 80 | Ag | 20 | 171 | -2.836045
Cu | 85 | Ag | 15 | 171 | -2.865721
Cu | 90 | Ag | 10 | 171 | -2.892611
Cu | 95 | Ag | 5 | 171 | -2.926973
Cu | 100 | Ag | 0 | 171 | -2.95988
Au | 0 | Cu | 100 | 171 | -2.95988
Au | 5 | Cu | 95 | 171 | -2.988305
Au | 10 | Cu | 90 | 171 | -3.022776
Au | 15 | Cu | 85 | 171 | -3.048245
Au | 20 | Cu | 80 | 171 | -3.068099
Au | 25 | Cu | 75 | 171 | -3.09984
Au | 30 | Cu | 70 | 171 | -3.105263
Au | 35 | Cu | 65 | 171 | -3.139745
Au | 40 | Cu | 60 | 171 | -3.150736
Au | 45 | Cu | 55 | 171 | -3.167719
Au | 50 | Cu | 50 | 171 | -3.178737
Au | 55 | Cu | 45 | 171 | -3.18605
Au | 60 | Cu | 40 | 171 | -3.212662
Au | 65 | Cu | 35 | 171 | -3.220653
Au | 70 | Cu | 30 | 171 | -3.239118
Au | 75 | Cu | 25 | 171 | -3.229184
Au | 80 | Cu | 20 | 171 | -3.240392
Au | 85 | Cu | 15 | 171 | -3.239987
Au | 90 | Cu | 10 | 171 | -3.234674
Au | 95 | Cu | 5 | 171 | -3.236285
Au | 100 | Cu | 0 | 171 | -3.231273
Ag | 0 | Au | 100 | 171 | -3.231273
Ag | 5 | Au | 95 | 171 | -3.20739
Ag | 10 | Au | 90 | 171 | -3.177182
Ag | 15 | Au | 85 | 171 | -3.151099
Ag | 20 | Au | 80 | 171 | -3.118928
Ag | 25 | Au | 75 | 171 | -3.091097
Ag | 30 | Au | 70 | 171 | -3.057558
Ag | 35 | Au | 65 | 171 | -3.025746
Ag | 40 | Au | 60 | 171 | -2.988009
Ag | 45 | Au | 55 | 171 | -2.957419
Ag | 50 | Au | 50 | 171 | -2.920408
Ag | 55 | Au | 45 | 171 | -2.882172
Ag | 60 | Au | 40 | 171 | -2.8445
Ag | 65 | Au | 35 | 171 | -2.806391
Ag | 70 | Au | 30 | 171 | -2.768376
Ag | 75 | Au | 25 | 171 | -2.724097
Ag | 80 | Au | 20 | 171 | -2.683765
Ag | 85 | Au | 15 | 171 | -2.640337
Ag | 90 | Au | 10 | 171 | -2.598238
Ag | 95 | Au | 5 | 171 | -2.551309
Ag | 100 | Au | 0 | 171 | -2.501905
Cu | 0 | Ag | 100 | 365 | -2.592059
Cu | 5 | Ag | 95 | 365 | -2.606351
Cu | 10 | Ag | 90 | 365 | -2.621451
Cu | 15 | Ag | 85 | 365 | -2.63811
Cu | 20 | Ag | 80 | 365 | -2.654487
Cu | 25 | Ag | 75 | 365 | -2.675555
Cu | 30 | Ag | 70 | 365 | -2.693763
Cu | 35 | Ag | 65 | 365 | -2.717361
Cu | 40 | Ag | 60 | 365 | -2.738039
Cu | 45 | Ag | 55 | 365 | -2.762147
Cu | 50 | Ag | 50 | 365 | -2.779669
Cu | 55 | Ag | 45 | 365 | -2.806142
Cu | 60 | Ag | 40 | 365 | -2.834067
Cu | 65 | Ag | 35 | 365 | -2.858451
Cu | 70 | Ag | 30 | 365 | -2.883794
Cu | 75 | Ag | 25 | 365 | -2.913121
Cu | 80 | Ag | 20 | 365 | -2.945917
Cu | 85 | Ag | 15 | 365 | -2.970255
Cu | 90 | Ag | 10 | 365 | -3.003984
Cu | 95 | Ag | 5 | 365 | -3.03213
Cu | 100 | Ag | 0 | 365 | -3.066538
Au | 0 | Cu | 100 | 365 | -3.066538
Au | 5 | Cu | 95 | 365 | -3.0995
Au | 10 | Cu | 90 | 365 | -3.129067
Au | 15 | Cu | 85 | 365 | -3.159302
Au | 20 | Cu | 80 | 365 | -3.187261
Au | 25 | Cu | 75 | 365 | -3.20464
Au | 30 | Cu | 70 | 365 | -3.234796
Au | 35 | Cu | 65 | 365 | -3.251061
Au | 40 | Cu | 60 | 365 | -3.265886
Au | 45 | Cu | 55 | 365 | -3.277987
Au | 50 | Cu | 50 | 365 | -3.289669
Au | 55 | Cu | 45 | 365 | -3.305051
Au | 60 | Cu | 40 | 365 | -3.335142
Au | 65 | Cu | 35 | 365 | -3.33845
Au | 70 | Cu | 30 | 365 | -3.342273
Au | 75 | Cu | 25 | 365 | -3.346459
Au | 80 | Cu | 20 | 365 | -3.347318
Au | 85 | Cu | 15 | 365 | -3.346711
Au | 90 | Cu | 10 | 365 | -3.353667
Au | 95 | Cu | 5 | 365 | -3.355212
Au | 100 | Cu | 0 | 365 | -3.34771
Ag | 0 | Au | 100 | 365 | -3.34771
Ag | 5 | Au | 95 | 365 | -3.320679
Ag | 10 | Au | 90 | 365 | -3.292148
Ag | 15 | Au | 85 | 365 | -3.26308
Ag | 20 | Au | 80 | 365 | -3.231565
Ag | 25 | Au | 75 | 365 | -3.198368
Ag | 30 | Au | 70 | 365 | -3.166979
Ag | 35 | Au | 65 | 365 | -3.132203
Ag | 40 | Au | 60 | 365 | -3.096613
Ag | 45 | Au | 55 | 365 | -3.060128
Ag | 50 | Au | 50 | 365 | -3.022813
Ag | 55 | Au | 45 | 365 | -2.987709
Ag | 60 | Au | 40 | 365 | -2.945172
Ag | 65 | Au | 35 | 365 | -2.904259
Ag | 70 | Au | 30 | 365 | -2.863961
Ag | 75 | Au | 25 | 365 | -2.822487
Ag | 80 | Au | 20 | 365 | -2.776858
Ag | 85 | Au | 15 | 365 | -2.731943
Ag | 90 | Au | 10 | 365 | -2.690189
Ag | 95 | Au | 5 | 365 | -2.642577
Ag | 100 | Au | 0 | 365 | -2.592059
Cu | 0 | Ag | 100 | 665 | -2.660275
Cu | 5 | Ag | 95 | 665 | -2.674581
Cu | 10 | Ag | 90 | 665 | -2.690879
Cu | 15 | Ag | 85 | 665 | -2.709821
Cu | 20 | Ag | 80 | 665 | -2.727357
Cu | 25 | Ag | 75 | 665 | -2.745836
Cu | 30 | Ag | 70 | 665 | -2.765041
Cu | 35 | Ag | 65 | 665 | -2.788196
Cu | 40 | Ag | 60 | 665 | -2.811616
Cu | 45 | Ag | 55 | 665 | -2.830402
Cu | 50 | Ag | 50 | 665 | -2.856772
Cu | 55 | Ag | 45 | 665 | -2.879847
Cu | 60 | Ag | 40 | 665 | -2.9077
Cu | 65 | Ag | 35 | 665 | -2.930729
Cu | 70 | Ag | 30 | 665 | -2.958576
Cu | 75 | Ag | 25 | 665 | -2.987889
Cu | 80 | Ag | 20 | 665 | -3.019579
Cu | 85 | Ag | 15 | 665 | -3.048918
Cu | 90 | Ag | 10 | 665 | -3.080968
Cu | 95 | Ag | 5 | 665 | -3.112411
Cu | 100 | Ag | 0 | 665 | -3.14724
Au | 0 | Cu | 100 | 665 | -3.14724
Au | 5 | Cu | 95 | 665 | -3.1784
Au | 10 | Cu | 90 | 665 | -3.210282
Au | 15 | Cu | 85 | 665 | -3.237115
Au | 20 | Cu | 80 | 665 | -3.268262
Au | 25 | Cu | 75 | 665 | -3.29606
Au | 30 | Cu | 70 | 665 | -3.321346
Au | 35 | Cu | 65 | 665 | -3.33869
Au | 40 | Cu | 60 | 665 | -3.355903
Au | 45 | Cu | 55 | 665 | -3.373958
Au | 50 | Cu | 50 | 665 | -3.394125
Au | 55 | Cu | 45 | 665 | -3.404729
Au | 60 | Cu | 40 | 665 | -3.41122
Au | 65 | Cu | 35 | 665 | -3.418946
Au | 70 | Cu | 30 | 665 | -3.427111
Au | 75 | Cu | 25 | 665 | -3.436045
Au | 80 | Cu | 20 | 665 | -3.438904
Au | 85 | Cu | 15 | 665 | -3.440666
Au | 90 | Cu | 10 | 665 | -3.441451
Au | 95 | Cu | 5 | 665 | -3.443064
Au | 100 | Cu | 0 | 665 | -3.435812
Ag | 0 | Au | 100 | 665 | -3.435812
Ag | 5 | Au | 95 | 665 | -3.407515
Ag | 10 | Au | 90 | 665 | -3.378415
Ag | 15 | Au | 85 | 665 | -3.347572
Ag | 20 | Au | 80 | 665 | -3.314922
Ag | 25 | Au | 75 | 665 | -3.281939
Ag | 30 | Au | 70 | 665 | -3.249063
Ag | 35 | Au | 65 | 665 | -3.214131
Ag | 40 | Au | 60 | 665 | -3.178059
Ag | 45 | Au | 55 | 665 | -3.140562
Ag | 50 | Au | 50 | 665 | -3.103218
Ag | 55 | Au | 45 | 665 | -3.063399
Ag | 60 | Au | 40 | 665 | -3.023173
Ag | 65 | Au | 35 | 665 | -2.980636
Ag | 70 | Au | 30 | 665 | -2.940303
Ag | 75 | Au | 25 | 665 | -2.896001
Ag | 80 | Au | 20 | 665 | -2.849944
Ag | 85 | Au | 15 | 665 | -2.804364
Ag | 90 | Au | 10 | 665 | -2.757837
Ag | 95 | Au | 5 | 665 | -2.710719
Ag | 100 | Au | 0 | 665 | -2.660275