## sheet1
Element 1 | Percentage 1 | Element 2 | Percentage 2 | Number of Atoms | Cohesive Energy
Cu | 0 | Ag | 100 | 1 | 0
Cu | 5 | Ag | 95 | 1 | 0
Cu | 10 | Ag | 90 | 1 | 0
Cu | 15 | Ag | 85 | 1 | 0
Cu | 20 | Ag | 80 | 1 | 0
Cu | 25 | Ag | 75 | 1 | 0
Cu | 30 | Ag | 70 | 1 | 0
Cu | 35 | Ag | 65 | 1 | 0
Cu | 40 | Ag | 60 | 1 | 0
Cu | 45 | Ag | 55 | 1 | 0
Cu | 50 | Ag | 50 | 1 | 0
Cu | 55 | Ag | 45 | 1 | 0
Cu | 60 | Ag | 40 | 1 | 0
Cu | 65 | Ag | 35 | 1 | 0
Cu | 70 | Ag | 30 | 1 | 0
Cu | 75 | Ag | 25 | 1 | 0
Cu | 80 | Ag | 20 | 1 | 0
Cu | 85 | Ag | 15 | 1 | 0
Cu | 90 | Ag | 10 | 1 | 0
Cu | 95 | Ag | 5 | 1 | 0
Cu | 100 | Ag | 0 | 1 | 0
Au | 0 | Cu | 100 | 1 | 0
Au | 5 | Cu | 95 | 1 | 0
Au | 10 | Cu | 90 | 1 | 0
Au | 15 | Cu | 85 | 1 | 0
Au | 20 | Cu | 80 | 1 | 0
Au | 25 | Cu | 75 | 1 | 0
Au | 30 | Cu | 70 | 1 | 0
Au | 35 | Cu | 65 | 1 | 0
Au | 40 | Cu | 60 | 1 | 0
Au | 45 | Cu | 55 | 1 | 0
Au | 50 | Cu | 50 | 1 | 0
Au | 55 | Cu | 45 | 1 | 0
Au | 60 | Cu | 40 | 1 | 0
Au | 65 | Cu | 35 | 1 | 0
Au | 70 | Cu | 30 | 1 | 0
Au | 75 | Cu | 25 | 1 | 0
Au | 80 | Cu | 20 | 1 | 0
Au | 85 | Cu | 15 | 1 | 0
Au | 90 | Cu | 10 | 1 | 0
Au | 95 | Cu | 5 | 1 | 0
Au | 100 | Cu | 0 | 1 | 0
Ag | 0 | Au | 100 | 1 | 0
Ag | 5 | Au | 95 | 1 | 0
Ag | 10 | Au | 90 | 1 | 0
Ag | 15 | Au | 85 | 1 | 0
Ag | 20 | Au | 80 | 1 | 0
Ag | 25 | Au | 75 | 1 | 0
Ag | 30 | Au | 70 | 1 | 0
Ag | 35 | Au | 65 | 1 | 0
Ag | 40 | Au | 60 | 1 | 0
Ag | 45 | Au | 55 | 1 | 0
Ag | 50 | Au | 50 | 1 | 0
Ag | 55 | Au | 45 | 1 | 0
Ag | 60 | Au | 40 | 1 | 0
Ag | 65 | Au | 35 | 1 | 0
Ag | 70 | Au | 30 | 1 | 0
Ag | 75 | Au | 25 | 1 | 0
Ag | 80 | Au | 20 | 1 | 0
Ag | 85 | Au | 15 | 1 | 0
Ag | 90 | Au | 10 | 1 | 0
Ag | 95 | Au | 5 | 1 | 0
Ag | 100 | Au | 0 | 1 | 0
Cu | 0 | Ag | 100 | 15 | -2.043089
Cu | 5 | Ag | 95 | 15 | -2.043089
Cu | 10 | Ag | 90 | 15 | -2.063639
Cu | 15 | Ag | 85 | 15 | -2.078724
Cu | 20 | Ag | 80 | 15 | -2.091044
Cu | 25 | Ag | 75 | 15 | -2.102279
Cu | 30 | Ag | 70 | 15 | -2.094923
Cu | 35 | Ag | 65 | 15 | -2.122843
Cu | 40 | Ag | 60 | 15 | -2.155904
Cu | 45 | Ag | 55 | 15 | -2.142197
Cu | 50 | Ag | 50 | 15 | -2.19634
Cu | 55 | Ag | 45 | 15 | -2.236139
Cu | 60 | Ag | 40 | 15 | -2.220855
Cu | 65 | Ag | 35 | 15 | -2.237536
Cu | 70 | Ag | 30 | 15 | -2.27276
Cu | 75 | Ag | 25 | 15 | -2.28288
Cu | 80 | Ag | 20 | 15 | -2.331887
Cu | 85 | Ag | 15 | 15 | -2.304194
Cu | 90 | Ag | 10 | 15 | -2.348891
Cu | 95 | Ag | 5 | 15 | -2.375095
Cu | 100 | Ag | 0 | 15 | -2.417079
Au | 0 | Cu | 100 | 15 | -2.417079
Au | 5 | Cu | 95 | 15 | -2.417079
Au | 10 | Cu | 90 | 15 | -2.451897
Au | 15 | Cu | 85 | 15 | -2.490317
Au | 20 | Cu | 80 | 15 | -2.529829
Au | 25 | Cu | 75 | 15 | -2.518702
Au | 30 | Cu | 70 | 15 | -2.549246
Au | 35 | Cu | 65 | 15 | -2.599255
Au | 40 | Cu | 60 | 15 | -2.640025
Au | 45 | Cu | 55 | 15 | -2.56999
Au | 50 | Cu | 50 | 15 | -2.620393
Au | 55 | Cu | 45 | 15 | -2.614185
Au | 60 | Cu | 40 | 15 | -2.664108
Au | 65 | Cu | 35 | 15 | -2.579814
Au | 70 | Cu | 30 | 15 | -2.70832
Au | 75 | Cu | 25 | 15 | -2.667866
Au | 80 | Cu | 20 | 15 | -2.614548
Au | 85 | Cu | 15 | 15 | -2.59055
Au | 90 | Cu | 10 | 15 | -2.665248
Au | 95 | Cu | 5 | 15 | -2.643766
Au | 100 | Cu | 0 | 15 | -2.638702
Ag | 0 | Au | 100 | 15 | -2.638702
Ag | 5 | Au | 95 | 15 | -2.638702
Ag | 10 | Au | 90 | 15 | -2.613121
Ag | 15 | Au | 85 | 15 | -2.576542
Ag | 20 | Au | 80 | 15 | -2.547257
Ag | 25 | Au | 75 | 15 | -2.546348
Ag | 30 | Au | 70 | 15 | -2.509094
Ag | 35 | Au | 65 | 15 | -2.482518
Ag | 40 | Au | 60 | 15 | -2.441397
Ag | 45 | Au | 55 | 15 | -2.444568
Ag | 50 | Au | 50 | 15 | -2.400071
Ag | 55 | Au | 45 | 15 | -2.367382
Ag | 60 | Au | 40 | 15 | -2.327389
Ag | 65 | Au | 35 | 15 | -2.321336
Ag | 70 | Au | 30 | 15 | -2.280128
Ag | 75 | Au | 25 | 15 | -2.233729
Ag | 80 | Au | 20 | 15 | -2.190999
Ag | 85 | Au | 15 | 15 | -2.188542
Ag | 90 | Au | 10 | 15 | -2.142532
Ag | 95 | Au | 5 | 15 | -2.093083
Ag | 100 | Au | 0 | 15 | -2.043089
Cu | 0 | Ag | 100 | 55 | -2.358672
Cu | 5 | Ag | 95 | 55 | -2.367914
Cu | 10 | Ag | 90 | 55 | -2.38426
Cu | 15 | Ag | 85 | 55 | -2.406042
Cu | 20 | Ag | 80 | 55 | -2.41673
Cu | 25 | Ag | 75 | 55 | -2.431239
Cu | 30 | Ag | 70 | 55 | -2.446951
Cu | 35 | Ag | 65 | 55 | -2.471339
Cu | 40 | Ag | 60 | 55 | -2.49143
Cu | 45 | Ag | 55 | 55 | -2.503894
Cu | 50 | Ag | 50 | 55 | -2.525756
Cu | 55 | Ag | 45 | 55 | -2.537552
Cu | 60 | Ag | 40 | 55 | -2.571478
Cu | 65 | Ag | 35 | 55 | -2.583755
Cu | 70 | Ag | 30 | 55 | -2.617065
Cu | 75 | Ag | 25 | 55 | -2.652164
Cu | 80 | Ag | 20 | 55 | -2.663794
Cu | 85 | Ag | 15 | 55 | -2.68728
Cu | 90 | Ag | 10 | 55 | -2.723688
Cu | 95 | Ag | 5 | 55 | -2.75538
Cu | 100 | Ag | 0 | 55 | -2.790429
Au | 0 | Cu | 100 | 55 | -2.790429
Au | 5 | Cu | 95 | 55 | -2.814114
Au | 10 | Cu | 90 | 55 | -2.839709
Au | 15 | Cu | 85 | 55 | -2.840995
Au | 20 | Cu | 80 | 55 | -2.909092
Au | 25 | Cu | 75 | 55 | -2.914305
Au | 30 | Cu | 70 | 55 | -2.922115
Au | 35 | Cu | 65 | 55 | -2.956722
Au | 40 | Cu | 60 | 55 | -2.945163
Au | 45 | Cu | 55 | 55 | -2.982703
Au | 50 | Cu | 50 | 55 | -2.985855
Au | 55 | Cu | 45 | 55 | -3.011484
Au | 60 | Cu | 40 | 55 | -3.019229
Au | 65 | Cu | 35 | 55 | -3.057349
Au | 70 | Cu | 30 | 55 | -3.053111
Au | 75 | Cu | 25 | 55 | -3.030905
Au | 80 | Cu | 20 | 55 | -3.04752
Au | 85 | Cu | 15 | 55 | -3.058543
Au | 90 | Cu | 10 | 55 | -3.064472
Au | 95 | Cu | 5 | 55 | -3.043838
Au | 100 | Cu | 0 | 55 | -3.046285
Ag | 0 | Au | 100 | 55 | -3.046285
Ag | 5 | Au | 95 | 55 | -3.027874
Ag | 10 | Au | 90 | 55 | -3.000042
Ag | 15 | Au | 85 | 55 | -2.970085
Ag | 20 | Au | 80 | 55 | -2.94059
Ag | 25 | Au | 75 | 55 | -2.918463
Ag | 30 | Au | 70 | 55 | -2.888877
Ag | 35 | Au | 65 | 55 | -2.855524
Ag | 40 | Au | 60 | 55 | -2.818617
Ag | 45 | Au | 55 | 55 | -2.796338
Ag | 50 | Au | 50 | 55 | -2.75623
Ag | 55 | Au | 45 | 55 | -2.720349
Ag | 60 | Au | 40 | 55 | -2.6819
Ag | 65 | Au | 35 | 55 | -2.652229
Ag | 70 | Au | 30 | 55 | -2.614494
Ag | 75 | Au | 25 | 55 | -2.575082
Ag | 80 | Au | 20 | 55 | -2.527822
Ag | 85 | Au | 15 | 55 | -2.497849
Ag | 90 | Au | 10 | 55 | -2.454467
Ag | 95 | Au | 5 | 55 | -2.40677
Ag | 100 | Au | 0 | 55 | -2.358672
Cu | 0 | Ag | 100 | 138 | -2.507089
Cu | 5 | Ag | 95 | 138 | -2.51994
Cu | 10 | Ag | 90 | 138 | -2.535332
Cu | 15 | Ag | 85 | 138 | -2.552511
Cu | 20 | Ag | 80 | 138 | -2.565681
Cu | 25 | Ag | 75 | 138 | -2.587395
Cu | 30 | Ag | 70 | 138 | -2.60287
Cu | 35 | Ag | 65 | 138 | -2.622898
Cu | 40 | Ag | 60 | 138 | -2.647002
Cu | 45 | Ag | 55 | 138 | -2.671641
Cu | 50 | Ag | 50 | 138 | -2.697475
Cu | 55 | Ag | 45 | 138 | -2.712718
Cu | 60 | Ag | 40 | 138 | -2.730089
Cu | 65 | Ag | 35 | 138 | -2.766707
Cu | 70 | Ag | 30 | 138 | -2.791737
Cu | 75 | Ag | 25 | 138 | -2.821756
Cu | 80 | Ag | 20 | 138 | -2.843422
Cu | 85 | Ag | 15 | 138 | -2.869991
Cu | 90 | Ag | 10 | 138 | -2.900266
Cu | 95 | Ag | 5 | 138 | -2.933768
Cu | 100 | Ag | 0 | 138 | -2.966014
Au | 0 | Cu | 100 | 138 | -2.966014
Au | 5 | Cu | 95 | 138 | -2.992084
Au | 10 | Cu | 90 | 138 | -3.032335
Au | 15 | Cu | 85 | 138 | -3.047413
Au | 20 | Cu | 80 | 138 | -3.074998
Au | 25 | Cu | 75 | 138 | -3.10325
Au | 30 | Cu | 70 | 138 | -3.112746
Au | 35 | Cu | 65 | 138 | -3.162542
Au | 40 | Cu | 60 | 138 | -3.143436
Au | 45 | Cu | 55 | 138 | -3.173319
Au | 50 | Cu | 50 | 138 | -3.206661
Au | 55 | Cu | 45 | 138 | -3.207867
Au | 60 | Cu | 40 | 138 | -3.220025
Au | 65 | Cu | 35 | 138 | -3.219208
Au | 70 | Cu | 30 | 138 | -3.240143
Au | 75 | Cu | 25 | 138 | -3.248909
Au | 80 | Cu | 20 | 138 | -3.248084
Au | 85 | Cu | 15 | 138 | -3.252766
Au | 90 | Cu | 10 | 138 | -3.235874
Au | 95 | Cu | 5 | 138 | -3.247612
Au | 100 | Cu | 0 | 138 | -3.237969
Ag | 0 | Au | 100 | 138 | -3.237969
Ag | 5 | Au | 95 | 138 | -3.214434
Ag | 10 | Au | 90 | 138 | -3.186807
Ag | 15 | Au | 85 | 138 | -3.157379
Ag | 20 | Au | 80 | 138 | -3.126151
Ag | 25 | Au | 75 | 138 | -3.097525
Ag | 30 | Au | 70 | 138 | -3.063288
Ag | 35 | Au | 65 | 138 | -3.030615
Ag | 40 | Au | 60 | 138 | -2.994755
Ag | 45 | Au | 55 | 138 | -2.960252
Ag | 50 | Au | 50 | 138 | -2.921969
Ag | 55 | Au | 45 | 138 | -2.893811
Ag | 60 | Au | 40 | 138 | -2.853702
Ag | 65 | Au | 35 | 138 | -2.813432
Ag | 70 | Au | 30 | 138 | -2.772751
Ag | 75 | Au | 25 | 138 | -2.73233
Ag | 80 | Au | 20 | 138 | -2.689798
Ag | 85 | Au | 15 | 138 | -2.644974
Ag | 90 | Au | 10 | 138 | -2.600027
Ag | 95 | Au | 5 | 138 | -2.553395
Ag | 100 | Au | 0 | 138 | -2.507089