## Sheet1
num_atoms | diameter | composition_Au | n_Ag | n_Au | CE | EE
13 | 0.5105311 | 0 | 13 | 0 | -2.012623 | -2.220446e-15
13 | 0.5105311 | 0.07692308 | 12 | 1 | -2.071118 | -0.0133622
13 | 0.5105311 | 0.1538462 | 11 | 2 | -2.129614 | -0.02672439
13 | 0.5105311 | 0.2307692 | 10 | 3 | -2.187681 | -0.03965858
13 | 0.5105311 | 0.3076923 | 9 | 4 | -2.245748 | -0.05259277
13 | 0.5105311 | 0.3846154 | 8 | 5 | -2.299247 | -0.06095833
13 | 0.5105311 | 0.4615385 | 7 | 6 | -2.348594 | -0.06517195
13 | 0.5105311 | 0.5384615 | 6 | 7 | -2.393366 | -0.0648113
13 | 0.5105311 | 0.6153846 | 5 | 8 | -2.437508 | -0.06381993
13 | 0.5105311 | 0.6923077 | 4 | 9 | -2.480602 | -0.06178114
13 | 0.5105311 | 0.7692308 | 3 | 10 | -2.523697 | -0.05974236
13 | 0.5105311 | 0.8461538 | 2 | 11 | -2.559321 | -0.05023313
13 | 0.5105311 | 0.9230769 | 1 | 12 | -2.594944 | -0.04072391
13 | 0.5105311 | 1 | 0 | 13 | -2.599354 | 3.552714e-15
55 | 1.021062 | 0 | 55 | 0 | -2.375544 | 7.993606e-15
55 | 1.021062 | 0.01818182 | 54 | 1 | -2.395558 | -0.007423067
55 | 1.021062 | 0.03636364 | 53 | 2 | -2.412918 | -0.01219168
55 | 1.021062 | 0.05454545 | 52 | 3 | -2.430278 | -0.0169603
55 | 1.021062 | 0.07272727 | 51 | 4 | -2.44648 | -0.0205707
55 | 1.021062 | 0.09090909 | 50 | 5 | -2.462837 | -0.02433595
55 | 1.021062 | 0.1090909 | 49 | 6 | -2.479078 | -0.02798566
55 | 1.021062 | 0.1272727 | 48 | 7 | -2.494856 | -0.0311718
55 | 1.021062 | 0.1454545 | 47 | 8 | -2.510191 | -0.03391545
55 | 1.021062 | 0.1636364 | 46 | 9 | -2.525879 | -0.0370121
55 | 1.021062 | 0.1818182 | 45 | 10 | -2.543028 | -0.04157006
55 | 1.021062 | 0.2 | 44 | 11 | -2.558266 | -0.0442164
55 | 1.021062 | 0.2181818 | 43 | 12 | -2.574294 | -0.04765271
55 | 1.021062 | 0.2363636 | 42 | 13 | -2.587671 | -0.04843779
55 | 1.021062 | 0.2545455 | 41 | 14 | -2.60292 | -0.0510955
55 | 1.021062 | 0.2727273 | 40 | 15 | -2.618976 | -0.05456003
55 | 1.021062 | 0.2909091 | 39 | 16 | -2.629567 | -0.05255997
55 | 1.021062 | 0.3090909 | 38 | 17 | -2.64631 | -0.05671115
55 | 1.021062 | 0.3272727 | 37 | 18 | -2.657523 | -0.05533269
55 | 1.021062 | 0.3454545 | 36 | 19 | -2.673168 | -0.05838605
55 | 1.021062 | 0.3636364 | 35 | 20 | -2.687594 | -0.0602205
55 | 1.021062 | 0.3818182 | 34 | 21 | -2.701882 | -0.06191707
55 | 1.021062 | 0.4 | 33 | 22 | -2.714537 | -0.06198089
55 | 1.021062 | 0.4181818 | 32 | 23 | -2.728431 | -0.06328313
55 | 1.021062 | 0.4363636 | 31 | 24 | -2.744576 | -0.06683725
55 | 1.021062 | 0.4545455 | 30 | 25 | -2.752925 | -0.06259442
55 | 1.021062 | 0.4727273 | 29 | 26 | -2.77064 | -0.06771796
55 | 1.021062 | 0.4909091 | 28 | 27 | -2.780967 | -0.065454
55 | 1.021062 | 0.5090909 | 27 | 28 | -2.793279 | -0.06517455
55 | 1.021062 | 0.5272727 | 26 | 29 | -2.805296 | -0.06460005
55 | 1.021062 | 0.5454545 | 25 | 30 | -2.818974 | -0.06568648
55 | 1.021062 | 0.5636364 | 24 | 31 | -2.832082 | -0.06620281
55 | 1.021062 | 0.5818182 | 23 | 32 | -2.84121 | -0.06273942
55 | 1.021062 | 0.6 | 22 | 33 | -2.854109 | -0.06304691
55 | 1.021062 | 0.6181818 | 21 | 34 | -2.863487 | -0.05983289
55 | 1.021062 | 0.6363636 | 20 | 35 | -2.873712 | -0.05746689
55 | 1.021062 | 0.6545455 | 19 | 36 | -2.888014 | -0.05917723
55 | 1.021062 | 0.6727273 | 18 | 37 | -2.89855 | -0.05712199
55 | 1.021062 | 0.6909091 | 17 | 38 | -2.909169 | -0.05514945
55 | 1.021062 | 0.7090909 | 16 | 39 | -2.922153 | -0.05554218
55 | 1.021062 | 0.7272727 | 15 | 40 | -2.931632 | -0.05242914
55 | 1.021062 | 0.7454545 | 14 | 41 | -2.941846 | -0.0500516
55 | 1.021062 | 0.7636364 | 13 | 42 | -2.951681 | -0.0472954
55 | 1.021062 | 0.7818182 | 12 | 43 | -2.962605 | -0.04562835
55 | 1.021062 | 0.8 | 11 | 44 | -2.971918 | -0.0423498
55 | 1.021062 | 0.8181818 | 10 | 45 | -2.983499 | -0.04133873
55 | 1.021062 | 0.8363636 | 9 | 46 | -2.9928 | -0.03804833
55 | 1.021062 | 0.8545455 | 8 | 47 | -3.001165 | -0.03382247
55 | 1.021062 | 0.8727273 | 7 | 48 | -3.011659 | -0.03172487
55 | 1.021062 | 0.8909091 | 6 | 49 | -3.020474 | -0.02794816
55 | 1.021062 | 0.9090909 | 5 | 50 | -3.028815 | -0.02369763
55 | 1.021062 | 0.9272727 | 4 | 51 | -3.03763 | -0.01992091
55 | 1.021062 | 0.9454545 | 3 | 52 | -3.045241 | -0.01494068
55 | 1.021062 | 0.9636364 | 2 | 53 | -3.052852 | -0.009960455
55 | 1.021062 | 0.9818182 | 1 | 54 | -3.060464 | -0.004980227
55 | 1.021062 | 1 | 0 | 55 | -3.068075 | 7.993606e-15
147 | 1.531593 | 0 | 147 | 0 | -2.53932 | 5.329071e-15
147 | 1.531593 | 0.006802721 | 146 | 1 | -2.546809 | -0.002452541
147 | 1.531593 | 0.01360544 | 145 | 2 | -2.554297 | -0.004905083
147 | 1.531593 | 0.02040816 | 144 | 3 | -2.561786 | -0.007357624
147 | 1.531593 | 0.02721088 | 143 | 4 | -2.569001 | -0.009537149
147 | 1.531593 | 0.03401361 | 142 | 5 | -2.576134 | -0.01163434
147 | 1.531593 | 0.04081633 | 141 | 6 | -2.583011 | -0.01347525
147 | 1.531593 | 0.04761905 | 140 | 7 | -2.589374 | -0.01480262
147 | 1.531593 | 0.05442177 | 139 | 8 | -2.596399 | -0.01679183
147 | 1.531593 | 0.06122449 | 138 | 9 | -2.602835 | -0.01819156
147 | 1.531593 | 0.06802721 | 137 | 10 | -2.609082 | -0.0194031
147 | 1.531593 | 0.07482993 | 136 | 11 | -2.615467 | -0.02075206
147 | 1.531593 | 0.08163265 | 135 | 12 | -2.622467 | -0.02271579
147 | 1.531593 | 0.08843537 | 134 | 13 | -2.62883 | -0.02404272
147 | 1.531593 | 0.0952381 | 133 | 14 | -2.635491 | -0.02566774
147 | 1.531593 | 0.1020408 | 132 | 15 | -2.640447 | -0.02558825
147 | 1.531593 | 0.1088435 | 131 | 16 | -2.648939 | -0.02904456
147 | 1.531593 | 0.1156463 | 130 | 17 | -2.654293 | -0.0293629
147 | 1.531593 | 0.122449 | 129 | 18 | -2.660534 | -0.03056717
147 | 1.531593 | 0.1292517 | 128 | 19 | -2.667857 | -0.03285486
147 | 1.531593 | 0.1360544 | 127 | 20 | -2.673123 | -0.03308489
147 | 1.531593 | 0.1428571 | 126 | 21 | -2.680002 | -0.03492804
147 | 1.531593 | 0.1496599 | 125 | 22 | -2.686107 | -0.03599732
147 | 1.531593 | 0.1564626 | 124 | 23 | -2.692758 | -0.03761206
147 | 1.531593 | 0.1632653 | 123 | 24 | -2.698812 | -0.03862995
147 | 1.531593 | 0.170068 | 122 | 25 | -2.704559 | -0.03934095
147 | 1.531593 | 0.1768707 | 121 | 26 | -2.713007 | -0.04275375
147 | 1.531593 | 0.1836735 | 120 | 27 | -2.717761 | -0.04247166
147 | 1.531593 | 0.1904762 | 119 | 28 | -2.723194 | -0.04286895
147 | 1.531593 | 0.1972789 | 118 | 29 | -2.728396 | -0.04303495
147 | 1.531593 | 0.2040816 | 117 | 30 | -2.73526 | -0.04486253
147 | 1.531593 | 0.2108844 | 116 | 31 | -2.742275 | -0.04684218
147 | 1.531593 | 0.2176871 | 115 | 32 | -2.74769 | -0.04722136
147 | 1.531593 | 0.2244898 | 114 | 33 | -2.753265 | -0.0477598
147 | 1.531593 | 0.2312925 | 113 | 34 | -2.760042 | -0.04950157
147 | 1.531593 | 0.2380952 | 112 | 35 | -2.76546 | -0.04988352
147 | 1.531593 | 0.244898 | 111 | 36 | -2.771229 | -0.05061657
147 | 1.531593 | 0.2517007 | 110 | 37 | -2.777674 | -0.05202602
147 | 1.531593 | 0.2585034 | 109 | 38 | -2.781984 | -0.05129963
147 | 1.531593 | 0.2653061 | 108 | 39 | -2.788176 | -0.05245546
147 | 1.531593 | 0.2721088 | 107 | 40 | -2.793578 | -0.05282233
147 | 1.531593 | 0.2789116 | 106 | 41 | -2.800328 | -0.054536
147 | 1.531593 | 0.2857143 | 105 | 42 | -2.80437 | -0.05354224
147 | 1.531593 | 0.292517 | 104 | 43 | -2.810256 | -0.05439234
147 | 1.531593 | 0.2993197 | 103 | 44 | -2.81701 | -0.05610985
147 | 1.531593 | 0.3061224 | 102 | 45 | -2.823055 | -0.05711991
147 | 1.531593 | 0.3129252 | 101 | 46 | -2.829347 | -0.05837547
147 | 1.531593 | 0.3197279 | 100 | 47 | -2.835176 | -0.05916874
147 | 1.531593 | 0.3265306 | 99 | 48 | -2.841292 | -0.06024844
147 | 1.531593 | 0.3333333 | 98 | 49 | -2.845224 | -0.05914482
147 | 1.531593 | 0.3401361 | 97 | 50 | -2.8519 | -0.06078544
147 | 1.531593 | 0.3469388 | 96 | 51 | -2.856247 | -0.06009632
147 | 1.531593 | 0.3537415 | 95 | 52 | -2.864093 | -0.06290624
147 | 1.531593 | 0.3605442 | 94 | 53 | -2.868325 | -0.06210195
147 | 1.531593 | 0.3673469 | 93 | 54 | -2.871829 | -0.06057058
147 | 1.531593 | 0.3741497 | 92 | 55 | -2.880598 | -0.06430317
147 | 1.531593 | 0.3809524 | 91 | 56 | -2.886175 | -0.06484419
147 | 1.531593 | 0.3877551 | 90 | 57 | -2.889047 | -0.06268082
147 | 1.531593 | 0.3945578 | 89 | 58 | -2.89598 | -0.06457793
147 | 1.531593 | 0.4013605 | 88 | 59 | -2.902062 | -0.06562388
147 | 1.531593 | 0.4081633 | 87 | 60 | -2.90509 | -0.06361592
147 | 1.531593 | 0.414966 | 86 | 61 | -2.909624 | -0.06311463
147 | 1.531593 | 0.4217687 | 85 | 62 | -2.916905 | -0.06535879
147 | 1.531593 | 0.4285714 | 84 | 63 | -2.922058 | -0.06547681
147 | 1.531593 | 0.4353741 | 83 | 64 | -2.928514 | -0.06689666
147 | 1.531593 | 0.4421769 | 82 | 65 | -2.933077 | -0.06642396
147 | 1.531593 | 0.4489796 | 81 | 66 | -2.939925 | -0.06823566
147 | 1.531593 | 0.4557823 | 80 | 67 | -2.942012 | -0.06528632
147 | 1.531593 | 0.462585 | 79 | 68 | -2.947619 | -0.06585783
147 | 1.531593 | 0.4693878 | 78 | 69 | -2.953082 | -0.06628457
147 | 1.531593 | 0.4761905 | 77 | 70 | -2.957569 | -0.06573617
147 | 1.531593 | 0.4829932 | 76 | 71 | -2.963508 | -0.06663954
147 | 1.531593 | 0.4897959 | 75 | 72 | -2.969076 | -0.06717164
147 | 1.531593 | 0.4965986 | 74 | 73 | -2.974065 | -0.0671247
147 | 1.531593 | 0.5034014 | 73 | 74 | -2.980477 | -0.06850029
147 | 1.531593 | 0.5102041 | 72 | 75 | -2.984755 | -0.067743
147 | 1.531593 | 0.5170068 | 71 | 76 | -2.991151 | -0.06910315
147 | 1.531593 | 0.5238095 | 70 | 77 | -2.994511 | -0.06742666
147 | 1.531593 | 0.5306122 | 69 | 78 | -3.000093 | -0.06797307
147 | 1.531593 | 0.537415 | 68 | 79 | -3.004122 | -0.06696634
147 | 1.531593 | 0.5442177 | 67 | 80 | -3.008235 | -0.06604291
147 | 1.531593 | 0.5510204 | 66 | 81 | -3.014629 | -0.06740086
147 | 1.531593 | 0.5578231 | 65 | 82 | -3.018657 | -0.06639303
147 | 1.531593 | 0.5646259 | 64 | 83 | -3.022513 | -0.06521368
147 | 1.531593 | 0.5714286 | 63 | 84 | -3.028792 | -0.06645653
147 | 1.531593 | 0.5782313 | 62 | 85 | -3.034606 | -0.06723499
147 | 1.531593 | 0.585034 | 61 | 86 | -3.036557 | -0.0641499
147 | 1.531593 | 0.5918367 | 60 | 87 | -3.045025 | -0.06758167
147 | 1.531593 | 0.5986395 | 59 | 88 | -3.045678 | -0.06319945
147 | 1.531593 | 0.6054422 | 58 | 89 | -3.0501 | -0.06258462
147 | 1.531593 | 0.6122449 | 57 | 90 | -3.056051 | -0.06350038
147 | 1.531593 | 0.6190476 | 56 | 91 | -3.062315 | -0.06472789
147 | 1.531593 | 0.6258503 | 55 | 92 | -3.065803 | -0.06318051
147 | 1.531593 | 0.6326531 | 54 | 93 | -3.07234 | -0.06468147
147 | 1.531593 | 0.6394558 | 53 | 94 | -3.073484 | -0.06078945
147 | 1.531593 | 0.6462585 | 52 | 95 | -3.079503 | -0.06177231
147 | 1.531593 | 0.6530612 | 51 | 96 | -3.085359 | -0.06259235
147 | 1.531593 | 0.6598639 | 50 | 97 | -3.089442 | -0.06164011
147 | 1.531593 | 0.6666667 | 49 | 98 | -3.093144 | -0.06030615
147 | 1.531593 | 0.6734694 | 48 | 99 | -3.097451 | -0.0595775
147 | 1.531593 | 0.6802721 | 47 | 100 | -3.101815 | -0.05890528
147 | 1.531593 | 0.6870748 | 46 | 101 | -3.105637 | -0.05769176
147 | 1.531593 | 0.6938776 | 45 | 102 | -3.11053 | -0.05754816
147 | 1.531593 | 0.7006803 | 44 | 103 | -3.117118 | -0.05910026
147 | 1.531593 | 0.707483 | 43 | 104 | -3.121954 | -0.05890049
147 | 1.531593 | 0.7142857 | 42 | 105 | -3.124656 | -0.05656675
147 | 1.531593 | 0.7210884 | 41 | 106 | -3.127962 | -0.05483722
147 | 1.531593 | 0.7278912 | 40 | 107 | -3.131514 | -0.05335267
147 | 1.531593 | 0.7346939 | 39 | 108 | -3.137368 | -0.05417061
147 | 1.531593 | 0.7414966 | 38 | 109 | -3.141397 | -0.05316435
147 | 1.531593 | 0.7482993 | 37 | 110 | -3.144646 | -0.05137692
147 | 1.531593 | 0.755102 | 36 | 111 | -3.146612 | -0.04830714
147 | 1.531593 | 0.7619048 | 35 | 112 | -3.153733 | -0.05039219
147 | 1.531593 | 0.7687075 | 34 | 113 | -3.157677 | -0.04930103
147 | 1.531593 | 0.7755102 | 33 | 114 | -3.161333 | -0.04792061
147 | 1.531593 | 0.7823129 | 32 | 115 | -3.165279 | -0.04683059
147 | 1.531593 | 0.7891156 | 31 | 116 | -3.169047 | -0.04556302
147 | 1.531593 | 0.7959184 | 30 | 117 | -3.173546 | -0.04502649
147 | 1.531593 | 0.8027211 | 29 | 118 | -3.177509 | -0.0439528
147 | 1.531593 | 0.8095238 | 28 | 119 | -3.182904 | -0.04431235
147 | 1.531593 | 0.8163265 | 27 | 120 | -3.186017 | -0.04238916
147 | 1.531593 | 0.8231293 | 26 | 121 | -3.188998 | -0.04033497
147 | 1.531593 | 0.829932 | 25 | 122 | -3.194182 | -0.04048235
147 | 1.531593 | 0.8367347 | 24 | 123 | -3.197288 | -0.03855316
147 | 1.531593 | 0.8435374 | 23 | 124 | -3.200462 | -0.03669081
147 | 1.531593 | 0.8503401 | 22 | 125 | -3.202688 | -0.03388137
147 | 1.531593 | 0.8571429 | 21 | 126 | -3.208907 | -0.03506418
147 | 1.531593 | 0.8639456 | 20 | 127 | -3.212327 | -0.03344837
147 | 1.531593 | 0.8707483 | 19 | 128 | -3.216558 | -0.03264282
147 | 1.531593 | 0.877551 | 18 | 129 | -3.220242 | -0.03129125
147 | 1.531593 | 0.8843537 | 17 | 130 | -3.222658 | -0.02867162
147 | 1.531593 | 0.8911565 | 16 | 131 | -3.227811 | -0.02878887
147 | 1.531593 | 0.8979592 | 15 | 132 | -3.230081 | -0.02602266
147 | 1.531593 | 0.9047619 | 14 | 133 | -3.234019 | -0.02492431
147 | 1.531593 | 0.9115646 | 13 | 134 | -3.238409 | -0.0242789
147 | 1.531593 | 0.9183673 | 12 | 135 | -3.241616 | -0.02244984
147 | 1.531593 | 0.9251701 | 11 | 136 | -3.245844 | -0.0216422
147 | 1.531593 | 0.9319728 | 10 | 137 | -3.249658 | -0.0204198
147 | 1.531593 | 0.9387755 | 9 | 138 | -3.252374 | -0.01810011
147 | 1.531593 | 0.9455782 | 8 | 139 | -3.255498 | -0.01618794
147 | 1.531593 | 0.952381 | 7 | 140 | -3.258457 | -0.01411125
147 | 1.531593 | 0.9591837 | 6 | 141 | -3.261786 | -0.01240449
147 | 1.531593 | 0.9659864 | 5 | 142 | -3.265358 | -0.01094074
147 | 1.531593 | 0.9727891 | 4 | 143 | -3.268206 | -0.008752588
147 | 1.531593 | 0.9795918 | 3 | 144 | -3.271054 | -0.006564441
147 | 1.531593 | 0.9863946 | 2 | 145 | -3.273901 | -0.004376294
147 | 1.531593 | 0.9931973 | 1 | 146 | -3.276749 | -0.002188147
147 | 1.531593 | 1 | 0 | 147 | -3.279597 | -4.440892e-15
309 | 2.042124 | 0 | 309 | 0 | -2.631196 | -1.776357e-14
309 | 2.042124 | 0.09708738 | 279 | 30 | -2.731972 | -0.02630415
309 | 2.042124 | 0.197411 | 248 | 61 | -2.827341 | -0.04471817
309 | 2.042124 | 0.2977346 | 217 | 92 | -2.918455 | -0.05887786
309 | 2.042124 | 0.3980583 | 186 | 123 | -3.000898 | -0.06436688
309 | 2.042124 | 0.4983819 | 155 | 154 | -3.079327 | -0.06584127
309 | 2.042124 | 0.5987055 | 124 | 185 | -3.155166 | -0.06472658
309 | 2.042124 | 0.6990291 | 93 | 216 | -3.22629 | -0.05889635
309 | 2.042124 | 0.7993528 | 62 | 247 | -3.288706 | -0.04435738
309 | 2.042124 | 0.8996764 | 31 | 278 | -3.345832 | -0.02452909
309 | 2.042124 | 1 | 0 | 309 | -3.398257 | 4.52971e-14
561 | 2.552655 | 0 | 561 | 0 | -2.689721 | 7.682743e-14
561 | 2.552655 | 0.09982175 | 505 | 56 | -2.793189 | -0.02519562
561 | 2.552655 | 0.1996435 | 449 | 112 | -2.891502 | -0.04523561
561 | 2.552655 | 0.2994652 | 393 | 168 | -2.983746 | -0.05920763
561 | 2.552655 | 0.399287 | 337 | 224 | -3.068513 | -0.06570166
561 | 2.552655 | 0.4991087 | 281 | 280 | -3.149094 | -0.06801043
561 | 2.552655 | 0.5989305 | 225 | 336 | -3.224599 | -0.06524293
561 | 2.552655 | 0.6987522 | 169 | 392 | -3.295981 | -0.0583523
561 | 2.552655 | 0.798574 | 113 | 448 | -3.360671 | -0.04476983
561 | 2.552655 | 0.8983957 | 57 | 504 | -3.419782 | -0.02560892
561 | 2.552655 | 1 | 0 | 561 | -3.473843 | -3.708145e-13
923 | 3.063187 | 0 | 923 | 0 | -2.730186 | -2.442491e-14
923 | 3.063187 | 0.09967497 | 831 | 92 | -2.835652 | -0.02613224
923 | 3.063187 | 0.1993499 | 739 | 184 | -2.934413 | -0.04556047
923 | 3.063187 | 0.2990249 | 647 | 276 | -3.026814 | -0.05862797
923 | 3.063187 | 0.3997833 | 554 | 369 | -3.113785 | -0.06540374
923 | 3.063187 | 0.4994583 | 462 | 461 | -3.195699 | -0.06798455
923 | 3.063187 | 0.5991333 | 370 | 553 | -3.272332 | -0.06528402
923 | 3.063187 | 0.6998917 | 277 | 646 | -3.344156 | -0.05691301
923 | 3.063187 | 0.7995666 | 185 | 738 | -3.409416 | -0.04283948
923 | 3.063187 | 0.8992416 | 93 | 830 | -3.470836 | -0.02492642
923 | 3.063187 | 1 | 0 | 923 | -3.526105 | -4.560796e-13
1415 | 3.573718 | 0 | 1415 | 0 | -2.759806 | -9.992007e-14
1415 | 3.573718 | 0.09964664 | 1274 | 141 | -2.865318 | -0.02534092
1415 | 3.573718 | 0.2 | 1132 | 283 | -2.96651 | -0.04579344
1415 | 3.573718 | 0.2996466 | 991 | 424 | -3.059755 | -0.05886761
1415 | 3.573718 | 0.4 | 849 | 566 | -3.147842 | -0.06621534
1415 | 3.573718 | 0.4996466 | 708 | 707 | -3.229181 | -0.06738318
1415 | 3.573718 | 0.6 | 566 | 849 | -3.307349 | -0.06481174
1415 | 3.573718 | 0.6996466 | 425 | 990 | -3.379163 | -0.05645441
1415 | 3.573718 | 0.8 | 283 | 1132 | -3.447005 | -0.04355617
1415 | 3.573718 | 0.8996466 | 142 | 1273 | -3.508334 | -0.0247143
1415 | 3.573718 | 1 | 0 | 1415 | -3.564359 | -3.130829e-13
2057 | 4.084249 | 0 | 2057 | 0 | -2.782412 | -4.560796e-13
2057 | 4.084249 | 0.0996597 | 1852 | 205 | -2.888812 | -0.02556167
2057 | 4.084249 | 0.1998055 | 1646 | 411 | -2.989426 | -0.04494259
2057 | 4.084249 | 0.2999514 | 1440 | 617 | -3.083793 | -0.05807726
2057 | 4.084249 | 0.3996111 | 1235 | 822 | -3.171701 | -0.06514654
2057 | 4.084249 | 0.4997569 | 1029 | 1028 | -3.254735 | -0.06694753
2057 | 4.084249 | 0.5999028 | 823 | 1234 | -3.333111 | -0.06409103
2057 | 4.084249 | 0.6995625 | 618 | 1439 | -3.405883 | -0.05602471
2057 | 4.084249 | 0.7997083 | 412 | 1645 | -3.473991 | -0.04290003
2057 | 4.084249 | 0.8998542 | 206 | 1851 | -3.536403 | -0.02407905
2057 | 4.084249 | 1 | 0 | 2057 | -3.593556 | -4.383161e-13
2869 | 4.59478 | 0 | 2869 | 0 | -2.800228 | -5.240253e-13
2869 | 4.59478 | 0.0996863 | 2583 | 286 | -2.906377 | -0.02477171
2869 | 4.59478 | 0.1997212 | 2296 | 573 | -3.007975 | -0.0447077
2869 | 4.59478 | 0.299756 | 2009 | 860 | -3.103121 | -0.0581912
2869 | 4.59478 | 0.3997909 | 1722 | 1147 | -3.191539 | -0.06494724
2869 | 4.59478 | 0.4998257 | 1435 | 1434 | -3.274274 | -0.06601965
2869 | 4.59478 | 0.5998606 | 1148 | 1721 | -3.352936 | -0.06301967
2869 | 4.59478 | 0.6998954 | 861 | 2008 | -3.427623 | -0.05604382
2869 | 4.59478 | 0.7999303 | 574 | 2295 | -3.495763 | -0.04252179
2869 | 4.59478 | 0.8999651 | 287 | 2582 | -3.558507 | -0.02360406
2869 | 4.59478 | 1 | 0 | 2869 | -3.616565 | -4.267697e-13
3871 | 5.105311 | 0 | 3871 | 0 | -2.814627 | 1.350919e-12
3871 | 5.105311 | 0.09997417 | 3484 | 387 | -2.921823 | -0.02516413
3871 | 5.105311 | 0.1999483 | 3097 | 774 | -3.022945 | -0.04425401
3871 | 5.105311 | 0.2999225 | 2710 | 1161 | -3.118051 | -0.05732726
3871 | 5.105311 | 0.3998967 | 2323 | 1548 | -3.207244 | -0.06448822
3871 | 5.105311 | 0.4998708 | 1936 | 1935 | -3.290621 | -0.065833
3871 | 5.105311 | 0.599845 | 1549 | 2322 | -3.369473 | -0.06265271
3871 | 5.105311 | 0.6998192 | 1162 | 2709 | -3.443592 | -0.05473874
3871 | 5.105311 | 0.7997933 | 775 | 3096 | -3.512875 | -0.04198969
3871 | 5.105311 | 0.8997675 | 388 | 3483 | -3.576505 | -0.02358795
3871 | 5.105311 | 1 | 0 | 3871 | -3.635162 | 1.34337e-12