## Sheet1
num_atoms | diameter | composition_Cu | n_Au | n_Cu | CE | EE
13 | 0.5105311 | 0 | 13 | 0 | -2.599354 | 3.552714e-15
13 | 0.5105311 | 0.07692308 | 12 | 1 | -2.818148 | -0.2355885
13 | 0.5105311 | 0.1538462 | 11 | 2 | -2.826338 | -0.260572
13 | 0.5105311 | 0.2307692 | 10 | 3 | -2.834528 | -0.2855555
13 | 0.5105311 | 0.3076923 | 9 | 4 | -2.802144 | -0.2699655
13 | 0.5105311 | 0.3846154 | 8 | 5 | -2.769761 | -0.2543755
13 | 0.5105311 | 0.4615385 | 7 | 6 | -2.737377 | -0.2387855
13 | 0.5105311 | 0.5384615 | 6 | 7 | -2.704993 | -0.2231955
13 | 0.5105311 | 0.6153846 | 5 | 8 | -2.663966 | -0.1989618
13 | 0.5105311 | 0.6923077 | 4 | 9 | -2.614295 | -0.1660844
13 | 0.5105311 | 0.7692308 | 3 | 10 | -2.55598 | -0.1245633
13 | 0.5105311 | 0.8461538 | 2 | 11 | -2.497665 | -0.08304221
13 | 0.5105311 | 0.9230769 | 1 | 12 | -2.43935 | -0.0415211
13 | 0.5105311 | 1 | 0 | 13 | -2.381035 | 3.996803e-15
55 | 1.021062 | 0 | 55 | 0 | -3.068075 | 7.993606e-15
55 | 1.021062 | 0.01818182 | 54 | 1 | -3.087883 | -0.02449341
55 | 1.021062 | 0.03636364 | 53 | 2 | -3.107691 | -0.04898682
55 | 1.021062 | 0.05454545 | 52 | 3 | -3.127499 | -0.07348023
55 | 1.021062 | 0.07272727 | 51 | 4 | -3.147308 | -0.09797364
55 | 1.021062 | 0.09090909 | 50 | 5 | -3.16316 | -0.1185107
55 | 1.021062 | 0.1090909 | 49 | 6 | -3.181649 | -0.1416853
55 | 1.021062 | 0.1272727 | 48 | 7 | -3.184903 | -0.1496247
55 | 1.021062 | 0.1454545 | 47 | 8 | -3.206394 | -0.1758012
55 | 1.021062 | 0.1636364 | 46 | 9 | -3.230523 | -0.2046152
55 | 1.021062 | 0.1818182 | 45 | 10 | -3.232459 | -0.2112358
55 | 1.021062 | 0.2 | 44 | 11 | -3.226612 | -0.2100747
55 | 1.021062 | 0.2181818 | 43 | 12 | -3.243987 | -0.2321345
55 | 1.021062 | 0.2363636 | 42 | 13 | -3.256997 | -0.24983
55 | 1.021062 | 0.2545455 | 41 | 14 | -3.257607 | -0.2551251
55 | 1.021062 | 0.2727273 | 40 | 15 | -3.25308 | -0.2552828
55 | 1.021062 | 0.2909091 | 39 | 16 | -3.253689 | -0.2605778
55 | 1.021062 | 0.3090909 | 38 | 17 | -3.250957 | -0.262531
55 | 1.021062 | 0.3272727 | 37 | 18 | -3.244035 | -0.2602935
55 | 1.021062 | 0.3454545 | 36 | 19 | -3.248766 | -0.2697104
55 | 1.021062 | 0.3636364 | 35 | 20 | -3.237431 | -0.2630599
55 | 1.021062 | 0.3818182 | 34 | 21 | -3.238689 | -0.2690035
55 | 1.021062 | 0.4 | 33 | 22 | -3.229693 | -0.2646924
55 | 1.021062 | 0.4181818 | 32 | 23 | -3.223485 | -0.2631693
55 | 1.021062 | 0.4363636 | 31 | 24 | -3.229533 | -0.2739033
55 | 1.021062 | 0.4545455 | 30 | 25 | -3.224347 | -0.2734024
55 | 1.021062 | 0.4727273 | 29 | 26 | -3.218329 | -0.2720695
55 | 1.021062 | 0.4909091 | 28 | 27 | -3.214994 | -0.2734198
55 | 1.021062 | 0.5090909 | 27 | 28 | -3.203176 | -0.2662872
55 | 1.021062 | 0.5272727 | 26 | 29 | -3.193636 | -0.2614321
55 | 1.021062 | 0.5454545 | 25 | 30 | -3.189715 | -0.2621964
55 | 1.021062 | 0.5636364 | 24 | 31 | -3.180889 | -0.2580557
55 | 1.021062 | 0.5818182 | 23 | 32 | -3.165015 | -0.2468669
55 | 1.021062 | 0.6 | 22 | 33 | -3.156189 | -0.2427262
55 | 1.021062 | 0.6181818 | 21 | 34 | -3.146649 | -0.2378711
55 | 1.021062 | 0.6363636 | 20 | 35 | -3.136394 | -0.2323016
55 | 1.021062 | 0.6545455 | 19 | 36 | -3.127569 | -0.2281609
55 | 1.021062 | 0.6727273 | 18 | 37 | -3.117314 | -0.2225915
55 | 1.021062 | 0.6909091 | 17 | 38 | -3.107774 | -0.2177364
55 | 1.021062 | 0.7090909 | 16 | 39 | -3.095231 | -0.2098791
55 | 1.021062 | 0.7272727 | 15 | 40 | -3.082689 | -0.2020218
55 | 1.021062 | 0.7454545 | 14 | 41 | -3.070146 | -0.1941646
55 | 1.021062 | 0.7636364 | 13 | 42 | -3.057604 | -0.1863073
55 | 1.021062 | 0.7818182 | 12 | 43 | -3.045061 | -0.17845
55 | 1.021062 | 0.8 | 11 | 44 | -3.018602 | -0.1566759
55 | 1.021062 | 0.8181818 | 10 | 45 | -3.006059 | -0.1488187
55 | 1.021062 | 0.8363636 | 9 | 46 | -2.986492 | -0.1339368
55 | 1.021062 | 0.8545455 | 8 | 47 | -2.966925 | -0.1190549
55 | 1.021062 | 0.8727273 | 7 | 48 | -2.947358 | -0.1041731
55 | 1.021062 | 0.8909091 | 6 | 49 | -2.927791 | -0.0892912
55 | 1.021062 | 0.9090909 | 5 | 50 | -2.908224 | -0.07440934
55 | 1.021062 | 0.9272727 | 4 | 51 | -2.888657 | -0.05952747
55 | 1.021062 | 0.9454545 | 3 | 52 | -2.86909 | -0.0446456
55 | 1.021062 | 0.9636364 | 2 | 53 | -2.849523 | -0.02976373
55 | 1.021062 | 0.9818182 | 1 | 54 | -2.829956 | -0.01488187
55 | 1.021062 | 1 | 0 | 55 | -2.810389 | -4.884981e-15
147 | 1.531593 | 0 | 147 | 0 | -3.279597 | -4.440892e-15
147 | 1.531593 | 0.006802721 | 146 | 1 | -3.287008 | -0.009285055
147 | 1.531593 | 0.01360544 | 145 | 2 | -3.294419 | -0.01857011
147 | 1.531593 | 0.02040816 | 144 | 3 | -3.30183 | -0.02785517
147 | 1.531593 | 0.02721088 | 143 | 4 | -3.309242 | -0.03714022
147 | 1.531593 | 0.03401361 | 142 | 5 | -3.314543 | -0.04431528
147 | 1.531593 | 0.04081633 | 141 | 6 | -3.313477 | -0.04512303
147 | 1.531593 | 0.04761905 | 140 | 7 | -3.324911 | -0.05843061
147 | 1.531593 | 0.05442177 | 139 | 8 | -3.324636 | -0.0600297
147 | 1.531593 | 0.06122449 | 138 | 9 | -3.330193 | -0.06746057
147 | 1.531593 | 0.06802721 | 137 | 10 | -3.328418 | -0.06755927
147 | 1.531593 | 0.07482993 | 136 | 11 | -3.341161 | -0.08217619
147 | 1.531593 | 0.08163265 | 135 | 12 | -3.348402 | -0.09129126
147 | 1.531593 | 0.08843537 | 134 | 13 | -3.344422 | -0.08918533
147 | 1.531593 | 0.0952381 | 133 | 14 | -3.339347 | -0.08598382
147 | 1.531593 | 0.1020408 | 132 | 15 | -3.351835 | -0.1003458
147 | 1.531593 | 0.1088435 | 131 | 16 | -3.352146 | -0.1025306
147 | 1.531593 | 0.1156463 | 130 | 17 | -3.348617 | -0.1008752
147 | 1.531593 | 0.122449 | 129 | 18 | -3.34992 | -0.1040521
147 | 1.531593 | 0.1292517 | 128 | 19 | -3.373162 | -0.129168
147 | 1.531593 | 0.1360544 | 127 | 20 | -3.362835 | -0.1207151
147 | 1.531593 | 0.1428571 | 126 | 21 | -3.369938 | -0.1296915
147 | 1.531593 | 0.1496599 | 125 | 22 | -3.358219 | -0.1198459
147 | 1.531593 | 0.1564626 | 124 | 23 | -3.353646 | -0.1171476
147 | 1.531593 | 0.1632653 | 123 | 24 | -3.368553 | -0.1339275
147 | 1.531593 | 0.170068 | 122 | 25 | -3.375547 | -0.142796
147 | 1.531593 | 0.1768707 | 121 | 26 | -3.370849 | -0.1399718
147 | 1.531593 | 0.1836735 | 120 | 27 | -3.384838 | -0.1558341
147 | 1.531593 | 0.1904762 | 119 | 28 | -3.357134 | -0.1300043
147 | 1.531593 | 0.1972789 | 118 | 29 | -3.385582 | -0.1603257
147 | 1.531593 | 0.2040816 | 117 | 30 | -3.373406 | -0.150024
147 | 1.531593 | 0.2108844 | 116 | 31 | -3.383203 | -0.1616943
147 | 1.531593 | 0.2176871 | 115 | 32 | -3.372139 | -0.1525041
147 | 1.531593 | 0.2244898 | 114 | 33 | -3.374262 | -0.1565011
147 | 1.531593 | 0.2312925 | 113 | 34 | -3.393973 | -0.1780861
147 | 1.531593 | 0.2380952 | 112 | 35 | -3.366341 | -0.1523282
147 | 1.531593 | 0.244898 | 111 | 36 | -3.397818 | -0.1856787
147 | 1.531593 | 0.2517007 | 110 | 37 | -3.388266 | -0.1780004
147 | 1.531593 | 0.2585034 | 109 | 38 | -3.393975 | -0.1855835
147 | 1.531593 | 0.2653061 | 108 | 39 | -3.39473 | -0.1882126
147 | 1.531593 | 0.2721088 | 107 | 40 | -3.389871 | -0.1852275
147 | 1.531593 | 0.2789116 | 106 | 41 | -3.405356 | -0.2025862
147 | 1.531593 | 0.2857143 | 105 | 42 | -3.388488 | -0.1875915
147 | 1.531593 | 0.292517 | 104 | 43 | -3.390723 | -0.1917002
147 | 1.531593 | 0.2993197 | 103 | 44 | -3.394067 | -0.1969187
147 | 1.531593 | 0.3061224 | 102 | 45 | -3.421415 | -0.2261399
147 | 1.531593 | 0.3129252 | 101 | 46 | -3.401804 | -0.2084034
147 | 1.531593 | 0.3197279 | 100 | 47 | -3.40221 | -0.2106824
147 | 1.531593 | 0.3265306 | 99 | 48 | -3.396525 | -0.2068718
147 | 1.531593 | 0.3333333 | 98 | 49 | -3.410222 | -0.2224429
147 | 1.531593 | 0.3401361 | 97 | 50 | -3.407265 | -0.2213589
147 | 1.531593 | 0.3469388 | 96 | 51 | -3.40165 | -0.2176185
147 | 1.531593 | 0.3537415 | 95 | 52 | -3.41174 | -0.2295824
147 | 1.531593 | 0.3605442 | 94 | 53 | -3.401139 | -0.220855
147 | 1.531593 | 0.3673469 | 93 | 54 | -3.407931 | -0.2295206
147 | 1.531593 | 0.3741497 | 92 | 55 | -3.405282 | -0.2287452
147 | 1.531593 | 0.3809524 | 91 | 56 | -3.406173 | -0.2315099
147 | 1.531593 | 0.3877551 | 90 | 57 | -3.403407 | -0.2306179
147 | 1.531593 | 0.3945578 | 89 | 58 | -3.403482 | -0.2325672
147 | 1.531593 | 0.4013605 | 88 | 59 | -3.401365 | -0.2323236
147 | 1.531593 | 0.4081633 | 87 | 60 | -3.39792 | -0.2307529
147 | 1.531593 | 0.414966 | 86 | 61 | -3.396865 | -0.231571
147 | 1.531593 | 0.4217687 | 85 | 62 | -3.396216 | -0.232796
147 | 1.531593 | 0.4285714 | 84 | 63 | -3.393271 | -0.2317253
147 | 1.531593 | 0.4353741 | 83 | 64 | -3.393681 | -0.2340086
147 | 1.531593 | 0.4421769 | 82 | 65 | -3.392187 | -0.2343886
147 | 1.531593 | 0.4489796 | 81 | 66 | -3.390064 | -0.2341394
147 | 1.531593 | 0.4557823 | 80 | 67 | -3.385628 | -0.2315771
147 | 1.531593 | 0.462585 | 79 | 68 | -3.38277 | -0.2305935
147 | 1.531593 | 0.4693878 | 78 | 69 | -3.38021 | -0.2299071
147 | 1.531593 | 0.4761905 | 77 | 70 | -3.379591 | -0.2311615
147 | 1.531593 | 0.4829932 | 76 | 71 | -3.373899 | -0.2273431
147 | 1.531593 | 0.4897959 | 75 | 72 | -3.370738 | -0.2260561
147 | 1.531593 | 0.4965986 | 74 | 73 | -3.367113 | -0.2243055
147 | 1.531593 | 0.5034014 | 73 | 74 | -3.365393 | -0.2244588
147 | 1.531593 | 0.5102041 | 72 | 75 | -3.359933 | -0.2208724
147 | 1.531593 | 0.5170068 | 71 | 76 | -3.356307 | -0.2191202
147 | 1.531593 | 0.5238095 | 70 | 77 | -3.357579 | -0.2222665
147 | 1.531593 | 0.5306122 | 69 | 78 | -3.351858 | -0.2184192
147 | 1.531593 | 0.537415 | 68 | 79 | -3.345035 | -0.2134704
147 | 1.531593 | 0.5442177 | 67 | 80 | -3.345573 | -0.2158824
147 | 1.531593 | 0.5510204 | 66 | 81 | -3.340569 | -0.212752
147 | 1.531593 | 0.5578231 | 65 | 82 | -3.338823 | -0.2128791
147 | 1.531593 | 0.5646259 | 64 | 83 | -3.332113 | -0.2080433
147 | 1.531593 | 0.5714286 | 63 | 84 | -3.332833 | -0.210637
147 | 1.531593 | 0.5782313 | 62 | 85 | -3.325582 | -0.2052601
147 | 1.531593 | 0.585034 | 61 | 86 | -3.322472 | -0.2040234
147 | 1.531593 | 0.5918367 | 60 | 87 | -3.321041 | -0.2044662
147 | 1.531593 | 0.5986395 | 59 | 88 | -3.315011 | -0.2003107
147 | 1.531593 | 0.6054422 | 58 | 89 | -3.308003 | -0.1951763
147 | 1.531593 | 0.6122449 | 57 | 90 | -3.306348 | -0.1953954
147 | 1.531593 | 0.6190476 | 56 | 91 | -3.305239 | -0.1961603
147 | 1.531593 | 0.6258503 | 55 | 92 | -3.298223 | -0.1910177
147 | 1.531593 | 0.6326531 | 54 | 93 | -3.298327 | -0.1929959
147 | 1.531593 | 0.6394558 | 53 | 94 | -3.291962 | -0.1885043
147 | 1.531593 | 0.6462585 | 52 | 95 | -3.288279 | -0.1866949
147 | 1.531593 | 0.6530612 | 51 | 96 | -3.282829 | -0.1831188
147 | 1.531593 | 0.6598639 | 50 | 97 | -3.280761 | -0.1829253
147 | 1.531593 | 0.6666667 | 49 | 98 | -3.277781 | -0.1818186
147 | 1.531593 | 0.6734694 | 48 | 99 | -3.273992 | -0.1799035
147 | 1.531593 | 0.6802721 | 47 | 100 | -3.268473 | -0.1762583
147 | 1.531593 | 0.6870748 | 46 | 101 | -3.265134 | -0.1747927
147 | 1.531593 | 0.6938776 | 45 | 102 | -3.258262 | -0.1697945
147 | 1.531593 | 0.7006803 | 44 | 103 | -3.255932 | -0.1693385
147 | 1.531593 | 0.707483 | 43 | 104 | -3.250083 | -0.165364
147 | 1.531593 | 0.7142857 | 42 | 105 | -3.246267 | -0.1634213
147 | 1.531593 | 0.7210884 | 41 | 106 | -3.241667 | -0.1606951
147 | 1.531593 | 0.7278912 | 40 | 107 | -3.237925 | -0.1588271
147 | 1.531593 | 0.7346939 | 39 | 108 | -3.232096 | -0.1548715
147 | 1.531593 | 0.7414966 | 38 | 109 | -3.227083 | -0.1517323
147 | 1.531593 | 0.7482993 | 37 | 110 | -3.22262 | -0.1491435
147 | 1.531593 | 0.755102 | 36 | 111 | -3.217416 | -0.145813
147 | 1.531593 | 0.7619048 | 35 | 112 | -3.213766 | -0.1440371
147 | 1.531593 | 0.7687075 | 34 | 113 | -3.20852 | -0.1406649
147 | 1.531593 | 0.7755102 | 33 | 114 | -3.204895 | -0.1389134
147 | 1.531593 | 0.7823129 | 32 | 115 | -3.197352 | -0.133245
147 | 1.531593 | 0.7891156 | 31 | 116 | -3.193006 | -0.1307727
147 | 1.531593 | 0.7959184 | 30 | 117 | -3.189219 | -0.1288594
147 | 1.531593 | 0.8027211 | 29 | 118 | -3.184781 | -0.126295
147 | 1.531593 | 0.8095238 | 28 | 119 | -3.178396 | -0.121784
147 | 1.531593 | 0.8163265 | 27 | 120 | -3.17366 | -0.1189219
147 | 1.531593 | 0.8231293 | 26 | 121 | -3.168017 | -0.1151525
147 | 1.531593 | 0.829932 | 25 | 122 | -3.162559 | -0.1115681
147 | 1.531593 | 0.8367347 | 24 | 123 | -3.156663 | -0.1075463
147 | 1.531593 | 0.8435374 | 23 | 124 | -3.153012 | -0.1057689
147 | 1.531593 | 0.8503401 | 22 | 125 | -3.146329 | -0.1009601
147 | 1.531593 | 0.8571429 | 21 | 126 | -3.14124 | -0.0977447
147 | 1.531593 | 0.8639456 | 20 | 127 | -3.136151 | -0.09452926
147 | 1.531593 | 0.8707483 | 19 | 128 | -3.130364 | -0.09061602
147 | 1.531593 | 0.877551 | 18 | 129 | -3.125972 | -0.0880984
147 | 1.531593 | 0.8843537 | 17 | 130 | -3.119487 | -0.08348735
147 | 1.531593 | 0.8911565 | 16 | 131 | -3.114398 | -0.08027192
147 | 1.531593 | 0.8979592 | 15 | 132 | -3.109309 | -0.07705648
147 | 1.531593 | 0.9047619 | 14 | 133 | -3.102013 | -0.07163406
147 | 1.531593 | 0.9115646 | 13 | 134 | -3.096226 | -0.06772082
147 | 1.531593 | 0.9183673 | 12 | 135 | -3.090438 | -0.06380758
147 | 1.531593 | 0.9251701 | 11 | 136 | -3.084651 | -0.05989434
147 | 1.531593 | 0.9319728 | 10 | 137 | -3.077355 | -0.05447191
147 | 1.531593 | 0.9387755 | 9 | 138 | -3.070034 | -0.04902472
147 | 1.531593 | 0.9455782 | 8 | 139 | -3.062713 | -0.04357753
147 | 1.531593 | 0.952381 | 7 | 140 | -3.055392 | -0.03813034
147 | 1.531593 | 0.9591837 | 6 | 141 | -3.048071 | -0.03268315
147 | 1.531593 | 0.9659864 | 5 | 142 | -3.04075 | -0.02723596
147 | 1.531593 | 0.9727891 | 4 | 143 | -3.033429 | -0.02178876
147 | 1.531593 | 0.9795918 | 3 | 144 | -3.026108 | -0.01634157
147 | 1.531593 | 0.9863946 | 2 | 145 | -3.018787 | -0.01089438
147 | 1.531593 | 0.9931973 | 1 | 146 | -3.011466 | -0.005447191
147 | 1.531593 | 1 | 0 | 147 | -3.004145 | -4.440892e-16
309 | 2.042124 | 0 | 309 | 0 | -3.398257 | 4.52971e-14
309 | 2.042124 | 0.09708738 | 279 | 30 | -3.437615 | -0.06706807
309 | 2.042124 | 0.197411 | 248 | 61 | -3.456572 | -0.11466
309 | 2.042124 | 0.2977346 | 217 | 92 | -3.492833 | -0.1795543
309 | 2.042124 | 0.3980583 | 186 | 123 | -3.475982 | -0.1913377
309 | 2.042124 | 0.4983819 | 155 | 154 | -3.458224 | -0.2022142
309 | 2.042124 | 0.5987055 | 124 | 185 | -3.417367 | -0.1899912
309 | 2.042124 | 0.6990291 | 93 | 216 | -3.354569 | -0.1558274
309 | 2.042124 | 0.7993528 | 62 | 247 | -3.289082 | -0.1189741
309 | 2.042124 | 0.8996764 | 31 | 278 | -3.211553 | -0.07008008
309 | 2.042124 | 1 | 0 | 309 | -3.112839 | -6.217249e-15
561 | 2.552655 | 0 | 561 | 0 | -3.473843 | -3.708145e-13
561 | 2.552655 | 0.09982175 | 505 | 56 | -3.519794 | -0.07507512
561 | 2.552655 | 0.1996435 | 449 | 112 | -3.529244 | -0.1136499
561 | 2.552655 | 0.2994652 | 393 | 168 | -3.533401 | -0.1469318
561 | 2.552655 | 0.399287 | 337 | 224 | -3.525516 | -0.1681708
561 | 2.552655 | 0.4991087 | 281 | 280 | -3.513235 | -0.1850149
561 | 2.552655 | 0.5989305 | 225 | 336 | -3.473598 | -0.1745026
561 | 2.552655 | 0.6987522 | 169 | 392 | -3.419946 | -0.149975
561 | 2.552655 | 0.798574 | 113 | 448 | -3.353711 | -0.1128647
561 | 2.552655 | 0.8983957 | 57 | 504 | -3.276393 | -0.06467159
561 | 2.552655 | 1 | 0 | 561 | -3.182077 | 5.284662e-14
923 | 3.063187 | 0 | 923 | 0 | -3.526105 | -4.560796e-13
923 | 3.063187 | 0.09967497 | 831 | 92 | -3.560874 | -0.06428796
923 | 3.063187 | 0.1993499 | 739 | 184 | -3.568085 | -0.1010181
923 | 3.063187 | 0.2990249 | 647 | 276 | -3.575404 | -0.1378569
923 | 3.063187 | 0.3997833 | 554 | 369 | -3.563154 | -0.1554472
923 | 3.063187 | 0.4994583 | 462 | 461 | -3.547953 | -0.1697658
923 | 3.063187 | 0.5991333 | 370 | 553 | -3.513791 | -0.1651227
923 | 3.063187 | 0.6998917 | 277 | 646 | -3.459182 | -0.1403534
923 | 3.063187 | 0.7995666 | 185 | 738 | -3.397023 | -0.1077144
923 | 3.063187 | 0.8992416 | 93 | 830 | -3.322049 | -0.06225902
923 | 3.063187 | 1 | 0 | 923 | -3.229949 | 2.411404e-13
1415 | 3.573718 | 0 | 1415 | 0 | -3.564359 | -3.130829e-13
1415 | 3.573718 | 0.09964664 | 1274 | 141 | -3.590403 | -0.05587477
1415 | 3.573718 | 0.2 | 1132 | 283 | -3.603166 | -0.09868108
1415 | 3.573718 | 0.2996466 | 991 | 424 | -3.606618 | -0.1319638
1415 | 3.573718 | 0.4 | 849 | 566 | -3.591363 | -0.1467519
1415 | 3.573718 | 0.4996466 | 708 | 707 | -3.577396 | -0.1626156
1415 | 3.573718 | 0.6 | 566 | 849 | -3.541285 | -0.1565474
1415 | 3.573718 | 0.6996466 | 425 | 990 | -3.487615 | -0.1327085
1415 | 3.573718 | 0.8 | 283 | 1132 | -3.426834 | -0.10197
1415 | 3.573718 | 0.8996466 | 142 | 1273 | -3.354792 | -0.05975873
1415 | 3.573718 | 1 | 0 | 1415 | -3.26499 | -5.702105e-13
2057 | 4.084249 | 0 | 2057 | 0 | -3.593556 | -4.383161e-13
2057 | 4.084249 | 0.0996597 | 1852 | 205 | -3.61864 | -0.0551628
2057 | 4.084249 | 0.1998055 | 1646 | 411 | -3.630691 | -0.09744049
2057 | 4.084249 | 0.2999514 | 1440 | 617 | -3.632712 | -0.1296875
2057 | 4.084249 | 0.3996111 | 1235 | 822 | -3.616147 | -0.143202
2057 | 4.084249 | 0.4997569 | 1029 | 1028 | -3.597273 | -0.1545537
2057 | 4.084249 | 0.5999028 | 823 | 1234 | -3.56225 | -0.1497573
2057 | 4.084249 | 0.6995625 | 618 | 1439 | -3.512407 | -0.1299939
2057 | 4.084249 | 0.7997083 | 412 | 1645 | -3.449337 | -0.0971498
2057 | 4.084249 | 0.8998542 | 206 | 1851 | -3.380294 | -0.05833276
2057 | 4.084249 | 1 | 0 | 2057 | -3.291735 | -1.052936e-12
2869 | 4.59478 | 0 | 2869 | 0 | -3.616565 | -4.267697e-13
2869 | 4.59478 | 0.0996863 | 2583 | 286 | -3.639016 | -0.0527304
2869 | 4.59478 | 0.1997212 | 2296 | 573 | -3.649398 | -0.09349813
2869 | 4.59478 | 0.299756 | 2009 | 860 | -3.646215 | -0.1207018
2869 | 4.59478 | 0.3997909 | 1722 | 1147 | -3.638475 | -0.1433478
2869 | 4.59478 | 0.4998257 | 1435 | 1434 | -3.606098 | -0.1413565
2869 | 4.59478 | 0.5998606 | 1148 | 1721 | -3.576842 | -0.1424866
2869 | 4.59478 | 0.6998954 | 861 | 2008 | -3.530134 | -0.126164
2869 | 4.59478 | 0.7999303 | 574 | 2295 | -3.467867 | -0.09428371
2869 | 4.59478 | 0.8999651 | 287 | 2582 | -3.399594 | -0.05639637
2869 | 4.59478 | 1 | 0 | 2869 | -3.312812 | -3.343992e-13
3871 | 5.105311 | 0 | 3871 | 0 | -3.635162 | 1.34337e-12
3871 | 5.105311 | 0.09997417 | 3484 | 387 | -3.656415 | -0.05177687
3871 | 5.105311 | 0.1999483 | 3097 | 774 | -3.664721 | -0.090606
3871 | 5.105311 | 0.2999225 | 2710 | 1161 | -3.66058 | -0.1169892
3871 | 5.105311 | 0.3998967 | 2323 | 1548 | -3.649019 | -0.1359523
3871 | 5.105311 | 0.4998708 | 1936 | 1935 | -3.622138 | -0.1395949
3871 | 5.105311 | 0.599845 | 1549 | 2322 | -3.590214 | -0.1381946
3871 | 5.105311 | 0.6998192 | 1162 | 2709 | -3.543153 | -0.1216571
3871 | 5.105311 | 0.7997933 | 775 | 3096 | -3.483051 | -0.09207809
3871 | 5.105311 | 0.8997675 | 388 | 3483 | -3.415517 | -0.05506847
3871 | 5.105311 | 1 | 0 | 3871 | -3.329846 | 1.632472e-12