## Sheet1
num_atoms | diameter | composition_Au | n_Ag | n_Au | CE | EE
13 | 0.361 | 0 | 13 | 0 | -1.984662 | -1.776357e-15
13 | 0.361 | 0.07692308 | 12 | 1 | -2.042228 | -0.01306052
13 | 0.361 | 0.1538462 | 11 | 2 | -2.099795 | -0.02612105
13 | 0.361 | 0.2307692 | 10 | 3 | -2.157362 | -0.03918157
13 | 0.361 | 0.3076923 | 9 | 4 | -2.214928 | -0.0522421
13 | 0.361 | 0.3846154 | 8 | 5 | -2.26293 | -0.05573735
13 | 0.361 | 0.4615385 | 7 | 6 | -2.310931 | -0.0592326
13 | 0.361 | 0.5384615 | 6 | 7 | -2.358932 | -0.06272784
13 | 0.361 | 0.6153846 | 5 | 8 | -2.406934 | -0.06622309
13 | 0.361 | 0.6923077 | 4 | 9 | -2.44537 | -0.06015307
13 | 0.361 | 0.7692308 | 3 | 10 | -2.483806 | -0.05408304
13 | 0.361 | 0.8461538 | 2 | 11 | -2.522242 | -0.04801301
13 | 0.361 | 0.9230769 | 1 | 12 | -2.560678 | -0.04194298
13 | 0.361 | 1 | 0 | 13 | -2.563241 | 3.108624e-15
63 | 0.722 | 0 | 63 | 0 | -2.305723 | 3.552714e-15
63 | 0.722 | 0.01587302 | 62 | 1 | -2.323196 | -0.006803542
63 | 0.722 | 0.03174603 | 61 | 2 | -2.338445 | -0.01138294
63 | 0.722 | 0.04761905 | 60 | 3 | -2.353694 | -0.01596235
63 | 0.722 | 0.06349206 | 59 | 4 | -2.368943 | -0.02054175
63 | 0.722 | 0.07936508 | 58 | 5 | -2.383705 | -0.02463488
63 | 0.722 | 0.0952381 | 57 | 6 | -2.396636 | -0.02689608
63 | 0.722 | 0.1111111 | 56 | 7 | -2.411327 | -0.03091763
63 | 0.722 | 0.1269841 | 55 | 8 | -2.42511 | -0.03403121
63 | 0.722 | 0.1428571 | 54 | 9 | -2.438647 | -0.03689885
63 | 0.722 | 0.1587302 | 53 | 10 | -2.452898 | -0.04048073
63 | 0.722 | 0.1746032 | 52 | 11 | -2.466244 | -0.04315662
63 | 0.722 | 0.1904762 | 51 | 12 | -2.478332 | -0.04457525
63 | 0.722 | 0.2063492 | 50 | 13 | -2.494616 | -0.05018956
63 | 0.722 | 0.2222222 | 49 | 14 | -2.504934 | -0.04983818
63 | 0.722 | 0.2380952 | 48 | 15 | -2.519862 | -0.05409737
63 | 0.722 | 0.2539683 | 47 | 16 | -2.529323 | -0.05288816
63 | 0.722 | 0.2698413 | 46 | 17 | -2.544364 | -0.05725977
63 | 0.722 | 0.2857143 | 45 | 18 | -2.554517 | -0.05674384
63 | 0.722 | 0.3015873 | 44 | 19 | -2.569962 | -0.06151899
63 | 0.722 | 0.3174603 | 43 | 20 | -2.580019 | -0.06090698
63 | 0.722 | 0.3333333 | 42 | 21 | -2.591689 | -0.0619068
63 | 0.722 | 0.3492063 | 41 | 22 | -2.602031 | -0.06157998
63 | 0.722 | 0.3650794 | 40 | 23 | -2.619106 | -0.06798547
63 | 0.722 | 0.3809524 | 39 | 24 | -2.625258 | -0.06346712
63 | 0.722 | 0.3968254 | 38 | 25 | -2.639888 | -0.06742769
63 | 0.722 | 0.4126984 | 37 | 26 | -2.651688 | -0.06855914
63 | 0.722 | 0.4285714 | 36 | 27 | -2.663393 | -0.06959428
63 | 0.722 | 0.4444444 | 35 | 28 | -2.678303 | -0.07383484
63 | 0.722 | 0.4603175 | 34 | 29 | -2.689026 | -0.07388843
63 | 0.722 | 0.4761905 | 33 | 30 | -2.697842 | -0.07203429
63 | 0.722 | 0.4920635 | 32 | 31 | -2.708463 | -0.07198642
63 | 0.722 | 0.5079365 | 31 | 32 | -2.718315 | -0.07116864
63 | 0.722 | 0.5238095 | 30 | 33 | -2.72981 | -0.07199463
63 | 0.722 | 0.5396825 | 29 | 34 | -2.73749 | -0.0690044
63 | 0.722 | 0.5555556 | 28 | 35 | -2.750059 | -0.07090456
63 | 0.722 | 0.5714286 | 27 | 36 | -2.76141 | -0.07158617
63 | 0.722 | 0.5873016 | 26 | 37 | -2.773953 | -0.07345994
63 | 0.722 | 0.6031746 | 25 | 38 | -2.783682 | -0.07251869
63 | 0.722 | 0.6190476 | 24 | 39 | -2.793635 | -0.07180231
63 | 0.722 | 0.6349206 | 23 | 40 | -2.796368 | -0.06386626
63 | 0.722 | 0.6507937 | 22 | 41 | -2.804884 | -0.06171282
63 | 0.722 | 0.6666667 | 21 | 42 | -2.815824 | -0.06198313
63 | 0.722 | 0.6825397 | 20 | 43 | -2.830981 | -0.06647057
63 | 0.722 | 0.6984127 | 19 | 44 | -2.837339 | -0.06215882
63 | 0.722 | 0.7142857 | 18 | 45 | -2.848486 | -0.06263661
63 | 0.722 | 0.7301587 | 17 | 46 | -2.855916 | -0.05939698
63 | 0.722 | 0.7460317 | 16 | 47 | -2.864834 | -0.05764618
63 | 0.722 | 0.7619048 | 15 | 48 | -2.872543 | -0.05468564
63 | 0.722 | 0.7777778 | 14 | 49 | -2.880403 | -0.05187555
63 | 0.722 | 0.7936508 | 13 | 50 | -2.887833 | -0.04863592
63 | 0.722 | 0.8095238 | 12 | 51 | -2.895262 | -0.04539629
63 | 0.722 | 0.8253968 | 11 | 52 | -2.902692 | -0.04215666
63 | 0.722 | 0.8412698 | 10 | 53 | -2.909843 | -0.03863795
63 | 0.722 | 0.8571429 | 9 | 54 | -2.917552 | -0.0356774
63 | 0.722 | 0.8730159 | 8 | 55 | -2.923923 | -0.03137848
63 | 0.722 | 0.8888889 | 7 | 56 | -2.931352 | -0.02813885
63 | 0.722 | 0.9047619 | 6 | 57 | -2.938002 | -0.02411902
63 | 0.722 | 0.9206349 | 5 | 58 | -2.944652 | -0.02009918
63 | 0.722 | 0.9365079 | 4 | 59 | -2.951301 | -0.01607934
63 | 0.722 | 0.952381 | 3 | 60 | -2.957951 | -0.01205951
63 | 0.722 | 0.968254 | 2 | 61 | -2.964601 | -0.008039672
63 | 0.722 | 0.984127 | 1 | 62 | -2.97125 | -0.004019836
63 | 0.722 | 1 | 0 | 63 | -2.9779 | 1.731948e-14
171 | 1.083 | 0 | 171 | 0 | -2.501905 | 1.110223e-14
171 | 1.083 | 0.0994152 | 154 | 17 | -2.603048 | -0.02863271
171 | 1.083 | 0.1988304 | 137 | 34 | -2.690427 | -0.04350148
171 | 1.083 | 0.2982456 | 120 | 51 | -2.777661 | -0.05822511
171 | 1.083 | 0.3976608 | 103 | 68 | -2.85689 | -0.06494369
171 | 1.083 | 0.497076 | 86 | 85 | -2.934123 | -0.06966719
171 | 1.083 | 0.5964912 | 69 | 102 | -3.005755 | -0.0687886
171 | 1.083 | 0.6959064 | 52 | 119 | -3.069142 | -0.05966514
171 | 1.083 | 0.7953216 | 35 | 136 | -3.131097 | -0.04910962
171 | 1.083 | 0.8947368 | 18 | 153 | -3.184868 | -0.03037041
171 | 1.083 | 1 | 0 | 171 | -3.231273 | 1.199041e-14
365 | 1.444 | 0 | 365 | 0 | -2.592059 | 8.482104e-14
365 | 1.444 | 0.09863014 | 329 | 36 | -2.692967 | -0.02637827
365 | 1.444 | 0.2 | 292 | 73 | -2.789825 | -0.04663577
365 | 1.444 | 0.2986301 | 256 | 109 | -2.877684 | -0.05996507
365 | 1.444 | 0.4 | 219 | 146 | -2.96128 | -0.06696022
365 | 1.444 | 0.4986301 | 183 | 182 | -3.036482 | -0.06763304
365 | 1.444 | 0.6 | 146 | 219 | -3.111491 | -0.06604159
365 | 1.444 | 0.6986301 | 110 | 255 | -3.180368 | -0.06038877
365 | 1.444 | 0.8 | 73 | 292 | -3.243852 | -0.04727246
365 | 1.444 | 0.8986301 | 37 | 328 | -3.299192 | -0.02808201
365 | 1.444 | 1 | 0 | 365 | -3.34771 | -6.927792e-14
665 | 1.805 | 0 | 665 | 0 | -2.660275 | -9.503509e-14
665 | 1.805 | 0.09924812 | 599 | 66 | -2.763324 | -0.02607898
665 | 1.805 | 0.2 | 532 | 133 | -2.861816 | -0.04643374
665 | 1.805 | 0.2992481 | 466 | 199 | -2.951813 | -0.05945985
665 | 1.805 | 0.4 | 399 | 266 | -3.037377 | -0.06688765
665 | 1.805 | 0.4992481 | 333 | 332 | -3.116615 | -0.06915436
665 | 1.805 | 0.6 | 266 | 399 | -3.192326 | -0.06672858
665 | 1.805 | 0.6992481 | 200 | 465 | -3.262684 | -0.06011571
665 | 1.805 | 0.8 | 133 | 532 | -3.326282 | -0.04557776
665 | 1.805 | 0.8992481 | 67 | 598 | -3.385134 | -0.02745903
665 | 1.805 | 1 | 0 | 665 | -3.435812 | -5.315748e-13
1099 | 2.166 | 0 | 1099 | 0 | -2.701888 | -1.1946e-13
1099 | 2.166 | 0.09918107 | 990 | 109 | -2.806373 | -0.02636339
1099 | 2.166 | 0.1992721 | 880 | 219 | -2.905889 | -0.0470407
1099 | 2.166 | 0.2993631 | 770 | 329 | -2.997728 | -0.06004201
1099 | 2.166 | 0.399454 | 660 | 439 | -3.084246 | -0.06772101
1099 | 2.166 | 0.499545 | 550 | 549 | -3.164501 | -0.06913756
1099 | 2.166 | 0.599636 | 440 | 659 | -3.241191 | -0.06698902
1099 | 2.166 | 0.699727 | 330 | 769 | -3.311695 | -0.0586543
1099 | 2.166 | 0.799818 | 220 | 879 | -3.377347 | -0.04546784
1099 | 2.166 | 0.899909 | 110 | 989 | -3.437011 | -0.02629326
1099 | 2.166 | 1 | 0 | 1099 | -3.489556 | -7.545076e-13
1687 | 2.527 | 0 | 1687 | 0 | -2.736201 | -3.907985e-13
1687 | 2.527 | 0.09958506 | 1519 | 168 | -2.841481 | -0.02584317
1687 | 2.527 | 0.1997629 | 1350 | 337 | -2.941341 | -0.04579453
1687 | 2.527 | 0.2999407 | 1181 | 506 | -3.035212 | -0.05975666
1687 | 2.527 | 0.3995258 | 1013 | 674 | -3.121898 | -0.06700624
1687 | 2.527 | 0.4997036 | 844 | 843 | -3.203065 | -0.06826443
1687 | 2.527 | 0.5998814 | 675 | 1012 | -3.2806 | -0.06588964
1687 | 2.527 | 0.6994665 | 507 | 1180 | -3.351353 | -0.05720697
1687 | 2.527 | 0.7996443 | 338 | 1349 | -3.418181 | -0.04412536
1687 | 2.527 | 0.8998222 | 169 | 1518 | -3.480318 | -0.02635398
1687 | 2.527 | 1 | 0 | 1687 | -3.533873 | -4.556355e-13
2457 | 2.888 | 0 | 2457 | 0 | -2.760065 | -6.425971e-13
2457 | 2.888 | 0.0997151 | 2212 | 245 | -2.866151 | -0.02585252
2457 | 2.888 | 0.1998372 | 1966 | 491 | -2.966644 | -0.04578444
2457 | 2.888 | 0.2999593 | 1720 | 737 | -3.060525 | -0.05910397
2457 | 2.888 | 0.3996744 | 1475 | 982 | -3.147786 | -0.06613165
2457 | 2.888 | 0.4997965 | 1229 | 1228 | -3.229698 | -0.06748243
2457 | 2.888 | 0.5999186 | 983 | 1474 | -3.307113 | -0.06433645
2457 | 2.888 | 0.6996337 | 738 | 1719 | -3.37898 | -0.05596966
2457 | 2.888 | 0.7997558 | 492 | 1965 | -3.447124 | -0.04355205
2457 | 2.888 | 0.8998779 | 246 | 2211 | -3.509662 | -0.02552897
2457 | 2.888 | 1 | 0 | 2457 | -3.564694 | -5.817569e-13
3429 | 3.249 | 0 | 3429 | 0 | -2.780663 | 6.155076e-13
3429 | 3.249 | 0.09973753 | 3087 | 342 | -2.887127 | -0.025614
3429 | 3.249 | 0.1997667 | 2744 | 685 | -2.987772 | -0.04517203
3429 | 3.249 | 0.2997959 | 2401 | 1028 | -3.081937 | -0.05824954
3429 | 3.249 | 0.399825 | 2058 | 1371 | -3.170299 | -0.06552439
3429 | 3.249 | 0.4998542 | 1715 | 1714 | -3.25148 | -0.06561896
3429 | 3.249 | 0.5998833 | 1372 | 2057 | -3.33032 | -0.06337157
3429 | 3.249 | 0.6999125 | 1029 | 2400 | -3.403581 | -0.05554608
3429 | 3.249 | 0.7999417 | 686 | 2743 | -3.472131 | -0.04300893
3429 | 3.249 | 0.8999708 | 343 | 3086 | -3.535088 | -0.02487824
3429 | 3.249 | 1 | 0 | 3429 | -3.591296 | 1.329159e-12
4631 | 3.61 | 0 | 4631 | 0 | -2.796117 | 2.9865e-12
4631 | 3.61 | 0.09997841 | 4168 | 463 | -2.902933 | -0.02531988
4631 | 3.61 | 0.1999568 | 3705 | 926 | -3.003822 | -0.04471292
4631 | 3.61 | 0.2999352 | 3242 | 1389 | -3.098512 | -0.0579066
4631 | 3.61 | 0.3999136 | 2779 | 1852 | -3.186981 | -0.06487902
4631 | 3.61 | 0.499892 | 2316 | 2315 | -3.269475 | -0.06587717
4631 | 3.61 | 0.5998704 | 1853 | 2778 | -3.347581 | -0.06248638
4631 | 3.61 | 0.6998488 | 1390 | 3241 | -3.421616 | -0.05502525
4631 | 3.61 | 0.7998273 | 927 | 3704 | -3.490223 | -0.04213593
4631 | 3.61 | 0.8998057 | 464 | 4167 | -3.553648 | -0.02406465
4631 | 3.61 | 1 | 0 | 4631 | -3.611256 | 3.074874e-12
6083 | 3.971 | 0 | 6083 | 0 | -2.809838 | 4.181988e-12
6083 | 3.971 | 0.09995068 | 5475 | 608 | -2.916834 | -0.02512213
6083 | 3.971 | 0.1999014 | 4867 | 1216 | -3.017868 | -0.04428282
6083 | 3.971 | 0.299852 | 4259 | 1824 | -3.112805 | -0.05734622
6083 | 3.971 | 0.3999671 | 3650 | 2433 | -3.201955 | -0.06448815
6083 | 3.971 | 0.4999178 | 3042 | 3041 | -3.284444 | -0.06510335
6083 | 3.971 | 0.5998685 | 2434 | 3649 | -3.362897 | -0.0616837
6083 | 3.971 | 0.6999836 | 1825 | 4258 | -3.436961 | -0.0537393
6083 | 3.971 | 0.7999342 | 1217 | 4866 | -3.507055 | -0.0419592
6083 | 3.971 | 0.8998849 | 609 | 5474 | -3.570944 | -0.0239746
6083 | 3.971 | 1 | 0 | 6083 | -3.628977 | 1.104006e-12
7813 | 4.332 | 0 | 7813 | 0 | -2.820656 | 1.575184e-12
7813 | 4.332 | 0.0999616 | 7032 | 781 | -2.927829 | -0.02497581
7813 | 4.332 | 0.1999232 | 6251 | 1562 | -3.028827 | -0.04377531
7813 | 4.332 | 0.2998848 | 5470 | 2343 | -3.124239 | -0.05699041
7813 | 4.332 | 0.3999744 | 4688 | 3125 | -3.213286 | -0.06373407
7813 | 4.332 | 0.499936 | 3907 | 3906 | -3.296561 | -0.06481168
7813 | 4.332 | 0.5998976 | 3126 | 4687 | -3.374607 | -0.06065921
7813 | 4.332 | 0.6999872 | 2344 | 5469 | -3.44976 | -0.05350954
7813 | 4.332 | 0.7999488 | 1563 | 6250 | -3.519344 | -0.04089596
7813 | 4.332 | 0.8999104 | 782 | 7031 | -3.584191 | -0.02354478
7813 | 4.332 | 1 | 0 | 7813 | -3.642949 | -7.789325e-13
9841 | 4.693 | 0 | 9841 | 0 | -2.830447 | -5.329071e-13
9841 | 4.693 | 0.09998984 | 8857 | 984 | -2.93759 | -0.02463667
9841 | 4.693 | 0.1999797 | 7873 | 1968 | -3.03881 | -0.04335032
9841 | 4.693 | 0.2999695 | 6889 | 2952 | -3.134102 | -0.05613635
9841 | 4.693 | 0.3999594 | 5905 | 3936 | -3.223055 | -0.06258278
9841 | 4.693 | 0.4999492 | 4921 | 4920 | -3.307188 | -0.06420955
9841 | 4.693 | 0.599939 | 3937 | 5904 | -3.385721 | -0.06023638
9841 | 4.693 | 0.6999289 | 2953 | 6888 | -3.460727 | -0.05273519
9841 | 4.693 | 0.7999187 | 1969 | 7872 | -3.531303 | -0.0408053
9841 | 4.693 | 0.8999085 | 985 | 8856 | -3.59625 | -0.02324592
9841 | 4.693 | 1 | 0 | 9841 | -3.655594 | -1.425526e-12
12195 | 5.054 | 0 | 12195 | 0 | -2.838441 | -2.074341e-12
12195 | 5.054 | 0.099959 | 10976 | 1219 | -2.945694 | -0.02453923
12195 | 5.054 | 0.2 | 9756 | 2439 | -3.046847 | -0.0429107
12195 | 5.054 | 0.299959 | 8537 | 3658 | -3.142203 | -0.05555332
12195 | 5.054 | 0.4 | 7317 | 4878 | -3.232124 | -0.06269227
12195 | 5.054 | 0.499959 | 6098 | 6097 | -3.315722 | -0.06357683
12195 | 5.054 | 0.6 | 4878 | 7317 | -3.394563 | -0.05963575
12195 | 5.054 | 0.699959 | 3659 | 8536 | -3.470091 | -0.05244972
12195 | 5.054 | 0.8 | 2439 | 9756 | -3.540693 | -0.04027055
12195 | 5.054 | 0.899959 | 1220 | 10975 | -3.606142 | -0.02300533
12195 | 5.054 | 1 | 0 | 12195 | -3.665918 | 2.96474e-12