## Sheet1
num_atoms | diameter | composition_Cu | n_Ag | n_Cu | CE | EE
13 | 0.4342837 | 0 | 13 | 0 | -2.152429 | 2.220446e-15
13 | 0.4342837 | 0.07692308 | 12 | 1 | -2.214426 | -0.03168836
13 | 0.4342837 | 0.1538462 | 11 | 2 | -2.232547 | -0.01950172
13 | 0.4342837 | 0.2307692 | 10 | 3 | -2.254487 | -0.01113346
13 | 0.4342837 | 0.3076923 | 9 | 4 | -2.280245 | -0.006583577
13 | 0.4342837 | 0.3846154 | 8 | 5 | -2.306003 | -0.002033692
13 | 0.4342837 | 0.4615385 | 7 | 6 | -2.331761 | 0.002516193
13 | 0.4342837 | 0.5384615 | 6 | 7 | -2.361338 | 0.003247702
13 | 0.4342837 | 0.6153846 | 5 | 8 | -2.387096 | 0.007797587
13 | 0.4342837 | 0.6923077 | 4 | 9 | -2.416672 | 0.008529096
13 | 0.4342837 | 0.7692308 | 3 | 10 | -2.446249 | 0.009260604
13 | 0.4342837 | 0.8461538 | 2 | 11 | -2.475825 | 0.009992113
13 | 0.4342837 | 0.9230769 | 1 | 12 | -2.50922 | 0.006905245
13 | 0.4342837 | 1 | 0 | 13 | -2.546433 | -4.440892e-16
55 | 0.8685674 | 0 | 55 | 0 | -2.46621 | 1.64313e-14
55 | 0.8685674 | 0.01818182 | 54 | 1 | -2.47488 | -0.0004619644
55 | 0.8685674 | 0.03636364 | 53 | 2 | -2.484188 | -0.001562111
55 | 0.8685674 | 0.05454545 | 52 | 3 | -2.494134 | -0.003300439
55 | 0.8685674 | 0.07272727 | 51 | 4 | -2.50408 | -0.005038767
55 | 0.8685674 | 0.09090909 | 50 | 5 | -2.514027 | -0.006777095
55 | 0.8685674 | 0.1090909 | 49 | 6 | -2.524611 | -0.009153605
55 | 0.8685674 | 0.1272727 | 48 | 7 | -2.534558 | -0.01089193
55 | 0.8685674 | 0.1454545 | 47 | 8 | -2.545014 | -0.01314026
55 | 0.8685674 | 0.1636364 | 46 | 9 | -2.556237 | -0.01615496
55 | 0.8685674 | 0.1818182 | 45 | 10 | -2.566821 | -0.01853147
55 | 0.8685674 | 0.2 | 44 | 11 | -2.578682 | -0.02218434
55 | 0.8685674 | 0.2181818 | 43 | 12 | -2.590543 | -0.02583721
55 | 0.8685674 | 0.2363636 | 42 | 13 | -2.603042 | -0.03012827
55 | 0.8685674 | 0.2545455 | 41 | 14 | -2.609229 | -0.02810711
55 | 0.8685674 | 0.2727273 | 40 | 15 | -2.616198 | -0.02686757
55 | 0.8685674 | 0.2909091 | 39 | 16 | -2.622385 | -0.02484642
55 | 0.8685674 | 0.3090909 | 38 | 17 | -2.630135 | -0.02438848
55 | 0.8685674 | 0.3272727 | 37 | 18 | -2.636321 | -0.02236733
55 | 0.8685674 | 0.3454545 | 36 | 19 | -2.64329 | -0.02112779
55 | 0.8685674 | 0.3636364 | 35 | 20 | -2.650258 | -0.01988824
55 | 0.8685674 | 0.3818182 | 34 | 21 | -2.65879 | -0.02021192
55 | 0.8685674 | 0.4 | 33 | 22 | -2.664977 | -0.01819077
55 | 0.8685674 | 0.4181818 | 32 | 23 | -2.67429 | -0.01929605
55 | 0.8685674 | 0.4363636 | 31 | 24 | -2.681914 | -0.01871181
55 | 0.8685674 | 0.4545455 | 30 | 25 | -2.689009 | -0.01759857
55 | 0.8685674 | 0.4727273 | 29 | 26 | -2.693633 | -0.0140142
55 | 0.8685674 | 0.4909091 | 28 | 27 | -2.702164 | -0.01433788
55 | 0.8685674 | 0.5090909 | 27 | 28 | -2.710696 | -0.01466155
55 | 0.8685674 | 0.5272727 | 26 | 29 | -2.718446 | -0.01420362
55 | 0.8685674 | 0.5454545 | 25 | 30 | -2.726978 | -0.0145273
55 | 0.8685674 | 0.5636364 | 24 | 31 | -2.737073 | -0.01641419
55 | 0.8685674 | 0.5818182 | 23 | 32 | -2.74326 | -0.01439304
55 | 0.8685674 | 0.6 | 22 | 33 | -2.750228 | -0.01315349
55 | 0.8685674 | 0.6181818 | 21 | 34 | -2.759541 | -0.01425878
55 | 0.8685674 | 0.6363636 | 20 | 35 | -2.768073 | -0.01458246
55 | 0.8685674 | 0.6545455 | 19 | 36 | -2.775042 | -0.01334291
55 | 0.8685674 | 0.6727273 | 18 | 37 | -2.785137 | -0.01522981
55 | 0.8685674 | 0.6909091 | 17 | 38 | -2.792105 | -0.01399027
55 | 0.8685674 | 0.7090909 | 16 | 39 | -2.801418 | -0.01509555
55 | 0.8685674 | 0.7272727 | 15 | 40 | -2.808387 | -0.01385601
55 | 0.8685674 | 0.7454545 | 14 | 41 | -2.816919 | -0.01417968
55 | 0.8685674 | 0.7636364 | 13 | 42 | -2.826232 | -0.01528497
55 | 0.8685674 | 0.7818182 | 12 | 43 | -2.835545 | -0.01639026
55 | 0.8685674 | 0.8 | 11 | 44 | -2.842387 | -0.0150244
55 | 0.8685674 | 0.8181818 | 10 | 45 | -2.84923 | -0.01365855
55 | 0.8685674 | 0.8363636 | 9 | 46 | -2.856072 | -0.01229269
55 | 0.8685674 | 0.8545455 | 8 | 47 | -2.862914 | -0.01092684
55 | 0.8685674 | 0.8727273 | 7 | 48 | -2.869756 | -0.009560983
55 | 0.8685674 | 0.8909091 | 6 | 49 | -2.876598 | -0.008195128
55 | 0.8685674 | 0.9090909 | 5 | 50 | -2.88344 | -0.006829274
55 | 0.8685674 | 0.9272727 | 4 | 51 | -2.890283 | -0.005463419
55 | 0.8685674 | 0.9454545 | 3 | 52 | -2.897125 | -0.004097564
55 | 0.8685674 | 0.9636364 | 2 | 53 | -2.903967 | -0.002731709
55 | 0.8685674 | 0.9818182 | 1 | 54 | -2.910809 | -0.001365855
55 | 0.8685674 | 1 | 0 | 55 | -2.917651 | -1.287859e-14
147 | 1.302851 | 0 | 147 | 0 | -2.604741 | 1.509903e-14
147 | 1.302851 | 0.006802721 | 146 | 1 | -2.607985 | -3.380435e-07
147 | 1.302851 | 0.01360544 | 145 | 2 | -2.611229 | -6.760871e-07
147 | 1.302851 | 0.02040816 | 144 | 3 | -2.614473 | -1.014131e-06
147 | 1.302851 | 0.02721088 | 143 | 4 | -2.617717 | -1.352174e-06
147 | 1.302851 | 0.03401361 | 142 | 5 | -2.62093 | 2.886176e-05
147 | 1.302851 | 0.04081633 | 141 | 6 | -2.624113 | 8.962767e-05
147 | 1.302851 | 0.04761905 | 140 | 7 | -2.627326 | 0.0001198416
147 | 1.302851 | 0.05442177 | 139 | 8 | -2.631017 | -0.0003274955
147 | 1.302851 | 0.06122449 | 138 | 9 | -2.633845 | 8.861354e-05
147 | 1.302851 | 0.06802721 | 137 | 10 | -2.63655 | 0.0006269305
147 | 1.302851 | 0.07482993 | 136 | 11 | -2.64081 | -0.0003896136
147 | 1.302851 | 0.08163265 | 135 | 12 | -2.64447 | -0.0008063987
147 | 1.302851 | 0.08843537 | 134 | 13 | -2.647605 | -0.000697675
147 | 1.302851 | 0.0952381 | 133 | 14 | -2.648617 | 0.001533736
147 | 1.302851 | 0.1020408 | 132 | 15 | -2.652529 | 0.0008650293
147 | 1.302851 | 0.1088435 | 131 | 16 | -2.656685 | -4.671266e-05
147 | 1.302851 | 0.1156463 | 130 | 17 | -2.660667 | -0.0007850428
147 | 1.302851 | 0.122449 | 129 | 18 | -2.663858 | -0.0007331633
147 | 1.302851 | 0.1292517 | 128 | 19 | -2.667102 | -0.0007335013
147 | 1.302851 | 0.1360544 | 127 | 20 | -2.671045 | -0.00143276
147 | 1.302851 | 0.1428571 | 126 | 21 | -2.673555 | -0.0006993658
147 | 1.302851 | 0.1496599 | 125 | 22 | -2.67695 | -0.0008510831
147 | 1.302851 | 0.1564626 | 124 | 23 | -2.68253 | -0.003186959
147 | 1.302851 | 0.1632653 | 123 | 24 | -2.68606 | -0.00347403
147 | 1.302851 | 0.170068 | 122 | 25 | -2.690198 | -0.004368366
147 | 1.302851 | 0.1768707 | 121 | 26 | -2.693321 | -0.00424751
147 | 1.302851 | 0.1836735 | 120 | 27 | -2.696811 | -0.004494496
147 | 1.302851 | 0.1904762 | 119 | 28 | -2.701284 | -0.005723524
147 | 1.302851 | 0.1972789 | 118 | 29 | -2.705912 | -0.007108557
147 | 1.302851 | 0.2040816 | 117 | 30 | -2.706595 | -0.004547728
147 | 1.302851 | 0.2108844 | 116 | 31 | -2.71016 | -0.004868597
147 | 1.302851 | 0.2176871 | 115 | 32 | -2.717176 | -0.008641386
147 | 1.302851 | 0.2244898 | 114 | 33 | -2.71867 | -0.006891786
147 | 1.302851 | 0.2312925 | 113 | 34 | -2.722439 | -0.007417632
147 | 1.302851 | 0.2380952 | 112 | 35 | -2.727992 | -0.009727216
147 | 1.302851 | 0.244898 | 111 | 36 | -2.732413 | -0.01090403
147 | 1.302851 | 0.2517007 | 110 | 37 | -2.73445 | -0.00969734
147 | 1.302851 | 0.2585034 | 109 | 38 | -2.739413 | -0.01141706
147 | 1.302851 | 0.2653061 | 108 | 39 | -2.742183 | -0.01094411
147 | 1.302851 | 0.2721088 | 107 | 40 | -2.748718 | -0.01423509
147 | 1.302851 | 0.2789116 | 106 | 41 | -2.751818 | -0.01409155
147 | 1.302851 | 0.2857143 | 105 | 42 | -2.755592 | -0.01462166
147 | 1.302851 | 0.292517 | 104 | 43 | -2.760155 | -0.01594133
147 | 1.302851 | 0.2993197 | 103 | 44 | -2.763637 | -0.01618044
147 | 1.302851 | 0.3061224 | 102 | 45 | -2.76765 | -0.01694933
147 | 1.302851 | 0.3129252 | 101 | 46 | -2.771319 | -0.017375
147 | 1.302851 | 0.3197279 | 100 | 47 | -2.775748 | -0.01856033
147 | 1.302851 | 0.3265306 | 99 | 48 | -2.780133 | -0.01970232
147 | 1.302851 | 0.3333333 | 98 | 49 | -2.784988 | -0.02131299
147 | 1.302851 | 0.3401361 | 97 | 50 | -2.788679 | -0.02176032
147 | 1.302851 | 0.3469388 | 96 | 51 | -2.792878 | -0.02271576
147 | 1.302851 | 0.3537415 | 95 | 52 | -2.797285 | -0.02387943
147 | 1.302851 | 0.3605442 | 94 | 53 | -2.801692 | -0.02504309
147 | 1.302851 | 0.3673469 | 93 | 54 | -2.806099 | -0.02620675
147 | 1.302851 | 0.3741497 | 92 | 55 | -2.810745 | -0.02760919
147 | 1.302851 | 0.3809524 | 91 | 56 | -2.813429 | -0.0270494
147 | 1.302851 | 0.3877551 | 90 | 57 | -2.816113 | -0.02648961
147 | 1.302851 | 0.3945578 | 89 | 58 | -2.818796 | -0.02592982
147 | 1.302851 | 0.4013605 | 88 | 59 | -2.82148 | -0.02537003
147 | 1.302851 | 0.4081633 | 87 | 60 | -2.824164 | -0.02481025
147 | 1.302851 | 0.414966 | 86 | 61 | -2.826848 | -0.02425046
147 | 1.302851 | 0.4217687 | 85 | 62 | -2.829531 | -0.02369067
147 | 1.302851 | 0.4285714 | 84 | 63 | -2.832215 | -0.02313088
147 | 1.302851 | 0.4353741 | 83 | 64 | -2.834899 | -0.02257109
147 | 1.302851 | 0.4421769 | 82 | 65 | -2.837583 | -0.0220113
147 | 1.302851 | 0.4489796 | 81 | 66 | -2.840266 | -0.02145151
147 | 1.302851 | 0.4557823 | 80 | 67 | -2.84295 | -0.02089172
147 | 1.302851 | 0.462585 | 79 | 68 | -2.845634 | -0.02033193
147 | 1.302851 | 0.4693878 | 78 | 69 | -2.848318 | -0.01977214
147 | 1.302851 | 0.4761905 | 77 | 70 | -2.851001 | -0.01921235
147 | 1.302851 | 0.4829932 | 76 | 71 | -2.853685 | -0.01865256
147 | 1.302851 | 0.4897959 | 75 | 72 | -2.85663 | -0.01835377
147 | 1.302851 | 0.4965986 | 74 | 73 | -2.859867 | -0.01834743
147 | 1.302851 | 0.5034014 | 73 | 74 | -2.861997 | -0.01723419
147 | 1.302851 | 0.5102041 | 72 | 75 | -2.864681 | -0.0166744
147 | 1.302851 | 0.5170068 | 71 | 76 | -2.867088 | -0.01583789
147 | 1.302851 | 0.5238095 | 70 | 77 | -2.870586 | -0.01609255
147 | 1.302851 | 0.5306122 | 69 | 78 | -2.872978 | -0.01524032
147 | 1.302851 | 0.537415 | 68 | 79 | -2.875646 | -0.01466481
147 | 1.302851 | 0.5442177 | 67 | 80 | -2.878606 | -0.01438174
147 | 1.302851 | 0.5510204 | 66 | 81 | -2.880721 | -0.01325279
147 | 1.302851 | 0.5578231 | 65 | 82 | -2.883974 | -0.01326216
147 | 1.302851 | 0.5646259 | 64 | 83 | -2.886626 | -0.01267094
147 | 1.302851 | 0.5714286 | 63 | 84 | -2.890156 | -0.01295703
147 | 1.302851 | 0.5782313 | 62 | 85 | -2.893109 | -0.01266661
147 | 1.302851 | 0.585034 | 61 | 86 | -2.896647 | -0.01296106
147 | 1.302851 | 0.5918367 | 60 | 87 | -2.89876 | -0.01183111
147 | 1.302851 | 0.5986395 | 59 | 88 | -2.901153 | -0.01097988
147 | 1.302851 | 0.6054422 | 58 | 89 | -2.904367 | -0.01095047
147 | 1.302851 | 0.6122449 | 57 | 90 | -2.907065 | -0.01040539
147 | 1.302851 | 0.6190476 | 56 | 91 | -2.91031 | -0.01040639
147 | 1.302851 | 0.6258503 | 55 | 92 | -2.914434 | -0.01128673
147 | 1.302851 | 0.6326531 | 54 | 93 | -2.916523 | -0.0101327
147 | 1.302851 | 0.6394558 | 53 | 94 | -2.920362 | -0.01072795
147 | 1.302851 | 0.6462585 | 52 | 95 | -2.923598 | -0.0107206
147 | 1.302851 | 0.6530612 | 51 | 96 | -2.92542 | -0.00929921
147 | 1.302851 | 0.6598639 | 50 | 97 | -2.930097 | -0.01073199
147 | 1.302851 | 0.6666667 | 49 | 98 | -2.932218 | -0.009610391
147 | 1.302851 | 0.6734694 | 48 | 99 | -2.933717 | -0.007865127
147 | 1.302851 | 0.6802721 | 47 | 100 | -2.9384 | -0.009305258
147 | 1.302851 | 0.6870748 | 46 | 101 | -2.939931 | -0.007592437
147 | 1.302851 | 0.6938776 | 45 | 102 | -2.944345 | -0.008763202
147 | 1.302851 | 0.7006803 | 44 | 103 | -2.946714 | -0.0078879
147 | 1.302851 | 0.707483 | 43 | 104 | -2.952005 | -0.009935982
147 | 1.302851 | 0.7142857 | 42 | 105 | -2.952942 | -0.007628913
147 | 1.302851 | 0.7210884 | 41 | 106 | -2.956487 | -0.007930723
147 | 1.302851 | 0.7278912 | 40 | 107 | -2.95945 | -0.00764967
147 | 1.302851 | 0.7346939 | 39 | 108 | -2.963271 | -0.008227194
147 | 1.302851 | 0.7414966 | 38 | 109 | -2.966824 | -0.008537366
147 | 1.302851 | 0.7482993 | 37 | 110 | -2.969499 | -0.007968207
147 | 1.302851 | 0.755102 | 36 | 111 | -2.972736 | -0.00796186
147 | 1.302851 | 0.7619048 | 35 | 112 | -2.975128 | -0.007110638
147 | 1.302851 | 0.7687075 | 34 | 113 | -2.978965 | -0.00770388
147 | 1.302851 | 0.7755102 | 33 | 114 | -2.982211 | -0.007705896
147 | 1.302851 | 0.7823129 | 32 | 115 | -2.986625 | -0.008876661
147 | 1.302851 | 0.7891156 | 31 | 116 | -2.988716 | -0.007724638
147 | 1.302851 | 0.7959184 | 30 | 117 | -2.991099 | -0.006864046
147 | 1.302851 | 0.8027211 | 29 | 118 | -2.995214 | -0.007735017
147 | 1.302851 | 0.8095238 | 28 | 119 | -2.997598 | -0.006875433
147 | 1.302851 | 0.8163265 | 27 | 120 | -3.000858 | -0.006892159
147 | 1.302851 | 0.8231293 | 26 | 121 | -3.005265 | -0.008055569
147 | 1.302851 | 0.829932 | 25 | 122 | -3.007666 | -0.00721271
147 | 1.302851 | 0.8367347 | 24 | 123 | -3.011203 | -0.007506157
147 | 1.302851 | 0.8435374 | 23 | 124 | -3.014455 | -0.007514521
147 | 1.302851 | 0.8503401 | 22 | 125 | -3.018285 | -0.008101415
147 | 1.302851 | 0.8571429 | 21 | 126 | -3.020668 | -0.007240823
147 | 1.302851 | 0.8639456 | 20 | 127 | -3.024506 | -0.007835072
147 | 1.302851 | 0.8707483 | 19 | 128 | -3.026881 | -0.006967126
147 | 1.302851 | 0.877551 | 18 | 129 | -3.030719 | -0.007561375
147 | 1.302851 | 0.8843537 | 17 | 130 | -3.033981 | -0.007580116
147 | 1.302851 | 0.8911565 | 16 | 131 | -3.037517 | -0.007872556
147 | 1.302851 | 0.8979592 | 15 | 132 | -3.040478 | -0.007589488
147 | 1.302851 | 0.9047619 | 14 | 133 | -3.044023 | -0.007891298
147 | 1.302851 | 0.9115646 | 13 | 134 | -3.047276 | -0.007900668
147 | 1.302851 | 0.9183673 | 12 | 135 | -3.050821 | -0.008202478
147 | 1.302851 | 0.9251701 | 11 | 136 | -3.053381 | -0.007518939
147 | 1.302851 | 0.9319728 | 10 | 137 | -3.055941 | -0.006835399
147 | 1.302851 | 0.9387755 | 9 | 138 | -3.058501 | -0.006151859
147 | 1.302851 | 0.9455782 | 8 | 139 | -3.061061 | -0.005468319
147 | 1.302851 | 0.952381 | 7 | 140 | -3.063621 | -0.004784779
147 | 1.302851 | 0.9591837 | 6 | 141 | -3.066181 | -0.004101239
147 | 1.302851 | 0.9659864 | 5 | 142 | -3.068741 | -0.003417699
147 | 1.302851 | 0.9727891 | 4 | 143 | -3.071301 | -0.002734159
147 | 1.302851 | 0.9795918 | 3 | 144 | -3.073861 | -0.00205062
147 | 1.302851 | 0.9863946 | 2 | 145 | -3.076421 | -0.00136708
147 | 1.302851 | 0.9931973 | 1 | 146 | -3.078981 | -0.0006835399
147 | 1.302851 | 1 | 0 | 147 | -3.081541 | 3.508305e-14
309 | 1.737135 | 0 | 309 | 0 | -2.682032 | 2.664535e-15
309 | 1.737135 | 0.09708738 | 279 | 30 | -2.724565 | 0.005132182
309 | 1.737135 | 0.197411 | 248 | 61 | -2.776485 | 0.002465665
309 | 1.737135 | 0.2977346 | 217 | 92 | -2.831893 | -0.003688195
309 | 1.737135 | 0.3980583 | 186 | 123 | -2.891834 | -0.01437547
309 | 1.737135 | 0.4983819 | 155 | 154 | -2.949558 | -0.0228458
309 | 1.737135 | 0.5987055 | 124 | 185 | -2.99133 | -0.01536487
309 | 1.737135 | 0.6990291 | 93 | 216 | -3.035107 | -0.009887784
309 | 1.737135 | 0.7993528 | 62 | 247 | -3.080754 | -0.006280823
309 | 1.737135 | 0.8996764 | 31 | 278 | -3.128237 | -0.004510379
309 | 1.737135 | 1 | 0 | 309 | -3.17298 | 9.05942e-14
561 | 2.171418 | 0 | 561 | 0 | -2.731184 | 4.440892e-15
561 | 2.171418 | 0.09982175 | 505 | 56 | -2.772944 | 0.008145519
561 | 2.171418 | 0.1996435 | 449 | 112 | -2.82353 | 0.007464936
561 | 2.171418 | 0.2994652 | 393 | 168 | -2.878823 | 0.002077685
561 | 2.171418 | 0.399287 | 337 | 224 | -2.936195 | -0.005389302
561 | 2.171418 | 0.4991087 | 281 | 280 | -2.996596 | -0.01588439
561 | 2.171418 | 0.5989305 | 225 | 336 | -3.04805 | -0.01743312
561 | 2.171418 | 0.6987522 | 169 | 392 | -3.091344 | -0.01082199
561 | 2.171418 | 0.798574 | 113 | 448 | -3.136916 | -0.00648869
561 | 2.171418 | 0.8983957 | 57 | 504 | -3.183887 | -0.003554258
561 | 2.171418 | 1 | 0 | 561 | -3.23113 | -1.101341e-13
923 | 2.605702 | 0 | 923 | 0 | -2.765153 | 2.069456e-13
923 | 2.605702 | 0.09967497 | 831 | 92 | -2.806516 | 0.009089023
923 | 2.605702 | 0.1993499 | 739 | 184 | -2.854507 | 0.01155025
923 | 2.605702 | 0.2990249 | 647 | 276 | -2.907409 | 0.009099847
923 | 2.605702 | 0.3997833 | 554 | 369 | -2.965859 | 0.001650018
923 | 2.605702 | 0.4994583 | 462 | 461 | -3.025116 | -0.007155186
923 | 2.605702 | 0.5991333 | 370 | 553 | -3.087627 | -0.01921453
923 | 2.605702 | 0.6998917 | 277 | 646 | -3.130906 | -0.01149297
923 | 2.605702 | 0.7995666 | 185 | 738 | -3.177338 | -0.007472978
923 | 2.605702 | 0.8992416 | 93 | 830 | -3.223803 | -0.003486834
923 | 2.605702 | 1 | 0 | 923 | -3.271317 | 8.393286e-14
1415 | 3.039986 | 0 | 1415 | 0 | -2.790017 | 2.264855e-13
1415 | 3.039986 | 0.09964664 | 1274 | 141 | -2.830284 | 0.01062409
1415 | 3.039986 | 0.2 | 1132 | 283 | -2.877491 | 0.01466839
1415 | 3.039986 | 0.2996466 | 991 | 424 | -2.929644 | 0.013407
1415 | 3.039986 | 0.4 | 849 | 566 | -2.985004 | 0.009298919
1415 | 3.039986 | 0.4996466 | 708 | 707 | -3.043975 | 0.001218311
1415 | 3.039986 | 0.6 | 566 | 849 | -3.107526 | -0.0110802
1415 | 3.039986 | 0.6996466 | 425 | 990 | -3.160621 | -0.013284
1415 | 3.039986 | 0.8 | 283 | 1132 | -3.205623 | -0.007033856
1415 | 3.039986 | 0.8996466 | 142 | 1273 | -3.253006 | -0.003526501
1415 | 3.039986 | 1 | 0 | 1415 | -3.300732 | -5.333511e-13
2057 | 3.47427 | 0 | 2057 | 0 | -2.808997 | -1.94067e-13
2057 | 3.47427 | 0.0996597 | 1852 | 205 | -2.849052 | 0.01118883
2057 | 3.47427 | 0.1998055 | 1646 | 411 | -2.895424 | 0.01631065
2057 | 3.47427 | 0.2999514 | 1440 | 617 | -2.945845 | 0.01738412
2057 | 3.47427 | 0.3996111 | 1235 | 822 | -3.001057 | 0.01341553
2057 | 3.47427 | 0.4997569 | 1029 | 1028 | -3.059301 | 0.00666519
2057 | 3.47427 | 0.5999028 | 823 | 1234 | -3.121806 | -0.004345024
2057 | 3.47427 | 0.6995625 | 618 | 1439 | -3.184089 | -0.01538497
2057 | 3.47427 | 0.7997083 | 412 | 1645 | -3.227125 | -0.006926603
2057 | 3.47427 | 0.8998542 | 206 | 1851 | -3.27562 | -0.003927795
2057 | 3.47427 | 1 | 0 | 2057 | -3.323186 | -1.226574e-12
2869 | 3.908553 | 0 | 2869 | 0 | -2.823958 | -2.726708e-13
2869 | 3.908553 | 0.0996863 | 2583 | 286 | -2.863246 | 0.01224201
2869 | 3.908553 | 0.1997212 | 2296 | 573 | -2.90983 | 0.01736972
2869 | 3.908553 | 0.299756 | 2009 | 860 | -2.958755 | 0.02015501
2869 | 3.908553 | 0.3997909 | 1722 | 1147 | -3.013192 | 0.01742924
2869 | 3.908553 | 0.4998257 | 1435 | 1434 | -3.070726 | 0.01160541
2869 | 3.908553 | 0.5998606 | 1148 | 1721 | -3.133417 | 0.0006258779
2869 | 3.908553 | 0.6998954 | 861 | 2008 | -3.198814 | -0.01306033
2869 | 3.908553 | 0.7999303 | 574 | 2295 | -3.244444 | -0.006979757
2869 | 3.908553 | 0.8999651 | 287 | 2582 | -3.292991 | -0.003816497
2869 | 3.908553 | 1 | 0 | 2869 | -3.340886 | -1.158185e-12
3871 | 4.342837 | 0 | 3871 | 0 | -2.836052 | -1.217693e-12
3871 | 4.342837 | 0.09997417 | 3484 | 387 | -2.875189 | 0.01276398
3871 | 4.342837 | 0.1999483 | 3097 | 774 | -2.920331 | 0.01952344
3871 | 4.342837 | 0.2999225 | 2710 | 1161 | -2.969628 | 0.02212643
3871 | 4.342837 | 0.3998967 | 2323 | 1548 | -3.022475 | 0.02118081
3871 | 4.342837 | 0.4998708 | 1936 | 1935 | -3.080087 | 0.0154691
3871 | 4.342837 | 0.599845 | 1549 | 2322 | -3.142114 | 0.005342717
3871 | 4.342837 | 0.6998192 | 1162 | 2709 | -3.207303 | -0.007944947
3871 | 4.342837 | 0.7997933 | 775 | 3096 | -3.258947 | -0.007688337
3871 | 4.342837 | 0.8997675 | 388 | 3483 | -3.306446 | -0.00328651
3871 | 4.342837 | 1 | 0 | 3871 | -3.355194 | 5.209166e-13
5083 | 4.777121 | 0 | 5083 | 0 | -2.846032 | 9.983125e-13
5083 | 4.777121 | 0.09994098 | 4575 | 508 | -2.885138 | 0.01295942
5083 | 4.777121 | 0.199882 | 4067 | 1016 | -2.929061 | 0.02110323
5083 | 4.777121 | 0.2998229 | 3559 | 1524 | -2.977379 | 0.02485093
5083 | 4.777121 | 0.3999607 | 3050 | 2033 | -3.030113 | 0.02428594
5083 | 4.777121 | 0.4999016 | 2542 | 2541 | -3.087125 | 0.01933957
5083 | 4.777121 | 0.5998426 | 2034 | 3049 | -3.148791 | 0.009739251
5083 | 4.777121 | 0.6999803 | 1525 | 3558 | -3.214127 | -0.003427672
5083 | 4.777121 | 0.7999213 | 1017 | 4066 | -3.271229 | -0.008463937
5083 | 4.777121 | 0.8998623 | 509 | 4574 | -3.317601 | -0.002769877
5083 | 4.777121 | 1 | 0 | 5083 | -3.367 | 2.243983e-12
6525 | 5.211404 | 0 | 6525 | 0 | -2.854405 | 2.573497e-12
6525 | 5.211404 | 0.09992337 | 5873 | 652 | -2.893163 | 0.01345182
6525 | 5.211404 | 0.2 | 5220 | 1305 | -2.936206 | 0.02269967
6525 | 5.211404 | 0.2999234 | 4568 | 1957 | -2.98483 | 0.02628583
6525 | 5.211404 | 0.4 | 3915 | 2610 | -3.036799 | 0.02660664
6525 | 5.211404 | 0.4999234 | 3263 | 3262 | -3.093837 | 0.02177889
6525 | 5.211404 | 0.6 | 2610 | 3915 | -3.15449 | 0.01341629
6525 | 5.211404 | 0.6999234 | 1958 | 4567 | -3.219793 | 0.0003228298
6525 | 5.211404 | 0.8 | 1305 | 5220 | -3.282101 | -0.009694768
6525 | 5.211404 | 0.8999234 | 653 | 5872 | -3.32716 | -0.002543628
6525 | 5.211404 | 1 | 0 | 6525 | -3.376906 | 2.929212e-12