## Sheet1
num_atoms | diameter | composition_Cu | n_Au | n_Cu | CE | EE
13 | 0.4342837 | 0 | 13 | 0 | -2.779917 | 8.881784e-16
13 | 0.4342837 | 0.07692308 | 12 | 1 | -2.953878 | -0.191921
13 | 0.4342837 | 0.1538462 | 11 | 2 | -2.939651 | -0.195654
13 | 0.4342837 | 0.2307692 | 10 | 3 | -2.925423 | -0.1993871
13 | 0.4342837 | 0.3076923 | 9 | 4 | -2.911196 | -0.2031201
13 | 0.4342837 | 0.3846154 | 8 | 5 | -2.889078 | -0.1989626
13 | 0.4342837 | 0.4615385 | 7 | 6 | -2.85907 | -0.1869145
13 | 0.4342837 | 0.5384615 | 6 | 7 | -2.829061 | -0.1748664
13 | 0.4342837 | 0.6153846 | 5 | 8 | -2.791162 | -0.1549276
13 | 0.4342837 | 0.6923077 | 4 | 9 | -2.753263 | -0.1349889
13 | 0.4342837 | 0.7692308 | 3 | 10 | -2.707474 | -0.1071596
13 | 0.4342837 | 0.8461538 | 2 | 11 | -2.653794 | -0.07143976
13 | 0.4342837 | 0.9230769 | 1 | 12 | -2.600113 | -0.03571988
13 | 0.4342837 | 1 | 0 | 13 | -2.546433 | -4.440892e-16
55 | 0.8685674 | 0 | 55 | 0 | -3.185172 | 1.154632e-14
55 | 0.8685674 | 0.01818182 | 54 | 1 | -3.199341 | -0.01903278
55 | 0.8685674 | 0.03636364 | 53 | 2 | -3.21351 | -0.03806555
55 | 0.8685674 | 0.05454545 | 52 | 3 | -3.227679 | -0.05709833
55 | 0.8685674 | 0.07272727 | 51 | 4 | -3.240529 | -0.07481231
55 | 0.8685674 | 0.09090909 | 50 | 5 | -3.25206 | -0.09120751
55 | 0.8685674 | 0.1090909 | 49 | 6 | -3.263591 | -0.1076027
55 | 0.8685674 | 0.1272727 | 48 | 7 | -3.273803 | -0.1226791
55 | 0.8685674 | 0.1454545 | 47 | 8 | -3.282697 | -0.1364367
55 | 0.8685674 | 0.1636364 | 46 | 9 | -3.292909 | -0.1515132
55 | 0.8685674 | 0.1818182 | 45 | 10 | -3.292747 | -0.1562147
55 | 0.8685674 | 0.2 | 44 | 11 | -3.292436 | -0.160768
55 | 0.8685674 | 0.2181818 | 43 | 12 | -3.307748 | -0.1809442
55 | 0.8685674 | 0.2363636 | 42 | 13 | -3.313856 | -0.191916
55 | 0.8685674 | 0.2545455 | 41 | 14 | -3.312078 | -0.1950023
55 | 0.8685674 | 0.2727273 | 40 | 15 | -3.310301 | -0.1980887
55 | 0.8685674 | 0.2909091 | 39 | 16 | -3.308523 | -0.201175
55 | 0.8685674 | 0.3090909 | 38 | 17 | -3.306745 | -0.2042614
55 | 0.8685674 | 0.3272727 | 37 | 18 | -3.303353 | -0.2057325
55 | 0.8685674 | 0.3454545 | 36 | 19 | -3.30319 | -0.2104341
55 | 0.8685674 | 0.3636364 | 35 | 20 | -3.299797 | -0.2119052
55 | 0.8685674 | 0.3818182 | 34 | 21 | -3.296404 | -0.2133764
55 | 0.8685674 | 0.4 | 33 | 22 | -3.293012 | -0.2148475
55 | 0.8685674 | 0.4181818 | 32 | 23 | -3.291234 | -0.2179339
55 | 0.8685674 | 0.4363636 | 31 | 24 | -3.282995 | -0.2145595
55 | 0.8685674 | 0.4545455 | 30 | 25 | -3.282833 | -0.219261
55 | 0.8685674 | 0.4727273 | 29 | 26 | -3.277825 | -0.2175018
55 | 0.8685674 | 0.4909091 | 28 | 27 | -3.272817 | -0.218973
55 | 0.8685674 | 0.5090909 | 27 | 28 | -3.264578 | -0.2123683
55 | 0.8685674 | 0.5272727 | 26 | 29 | -3.262801 | -0.218685
55 | 0.8685674 | 0.5454545 | 25 | 30 | -3.256178 | -0.2169258
55 | 0.8685674 | 0.5636364 | 24 | 31 | -3.249554 | -0.2151666
55 | 0.8685674 | 0.5818182 | 23 | 32 | -3.244546 | -0.2150226
55 | 0.8685674 | 0.6 | 22 | 33 | -3.234693 | -0.210033
55 | 0.8685674 | 0.6181818 | 21 | 34 | -3.2313 | -0.2115042
55 | 0.8685674 | 0.6363636 | 20 | 35 | -3.223062 | -0.2081298
55 | 0.8685674 | 0.6545455 | 19 | 36 | -3.214823 | -0.2047554
55 | 0.8685674 | 0.6727273 | 18 | 37 | -3.206585 | -0.2013811
55 | 0.8685674 | 0.6909091 | 17 | 38 | -3.198346 | -0.1980067
55 | 0.8685674 | 0.7090909 | 16 | 39 | -3.190108 | -0.1946323
55 | 0.8685674 | 0.7272727 | 15 | 40 | -3.18187 | -0.1912579
55 | 0.8685674 | 0.7454545 | 14 | 41 | -3.173631 | -0.1878836
55 | 0.8685674 | 0.7636364 | 13 | 42 | -3.165393 | -0.1845092
55 | 0.8685674 | 0.7818182 | 12 | 43 | -3.151662 | -0.1756423
55 | 0.8685674 | 0.8 | 11 | 44 | -3.132161 | -0.1610054
55 | 0.8685674 | 0.8181818 | 10 | 45 | -3.11266 | -0.1463686
55 | 0.8685674 | 0.8363636 | 9 | 46 | -3.093159 | -0.1317317
55 | 0.8685674 | 0.8545455 | 8 | 47 | -3.073658 | -0.1170949
55 | 0.8685674 | 0.8727273 | 7 | 48 | -3.054157 | -0.102458
55 | 0.8685674 | 0.8909091 | 6 | 49 | -3.034657 | -0.08782115
55 | 0.8685674 | 0.9090909 | 5 | 50 | -3.015156 | -0.07318429
55 | 0.8685674 | 0.9272727 | 4 | 51 | -2.995655 | -0.05854743
55 | 0.8685674 | 0.9454545 | 3 | 52 | -2.976154 | -0.04391057
55 | 0.8685674 | 0.9636364 | 2 | 53 | -2.956653 | -0.02927372
55 | 0.8685674 | 0.9818182 | 1 | 54 | -2.937152 | -0.01463686
55 | 0.8685674 | 1 | 0 | 55 | -2.917651 | -1.287859e-14
147 | 1.302851 | 0 | 147 | 0 | -3.36409 | -3.774758e-14
147 | 1.302851 | 0.006802721 | 146 | 1 | -3.369391 | -0.007223332
147 | 1.302851 | 0.01360544 | 145 | 2 | -3.374692 | -0.01444666
147 | 1.302851 | 0.02040816 | 144 | 3 | -3.379993 | -0.02167
147 | 1.302851 | 0.02721088 | 143 | 4 | -3.385295 | -0.02889333
147 | 1.302851 | 0.03401361 | 142 | 5 | -3.390596 | -0.03382828
147 | 1.302851 | 0.04081633 | 141 | 6 | -3.395897 | -0.03876322
147 | 1.302851 | 0.04761905 | 140 | 7 | -3.401198 | -0.04369817
147 | 1.302851 | 0.05442177 | 139 | 8 | -3.404211 | -0.0509215
147 | 1.302851 | 0.06122449 | 138 | 9 | -3.404936 | -0.05814483
147 | 1.302851 | 0.06802721 | 137 | 10 | -3.407774 | -0.06209293
147 | 1.302851 | 0.07482993 | 136 | 11 | -3.410034 | -0.06708709
147 | 1.302851 | 0.08163265 | 135 | 12 | -3.406496 | -0.06547157
147 | 1.302851 | 0.08843537 | 134 | 13 | -3.414086 | -0.07498329
147 | 1.302851 | 0.0952381 | 133 | 14 | -3.41817 | -0.07064935
147 | 1.302851 | 0.1020408 | 132 | 15 | -3.421354 | -0.08609551
147 | 1.302851 | 0.1088435 | 131 | 16 | -3.418347 | -0.07860824
147 | 1.302851 | 0.1156463 | 130 | 17 | -3.42367 | -0.09225596
147 | 1.302851 | 0.122449 | 129 | 18 | -3.421704 | -0.07937614
147 | 1.302851 | 0.1292517 | 128 | 19 | -3.41727 | -0.08970015
147 | 1.302851 | 0.1360544 | 127 | 20 | -3.423571 | -0.09494979
147 | 1.302851 | 0.1428571 | 126 | 21 | -3.432386 | -0.1086602
147 | 1.302851 | 0.1496599 | 125 | 22 | -3.432183 | -0.1103791
147 | 1.302851 | 0.1564626 | 124 | 23 | -3.42596 | -0.1016451
147 | 1.302851 | 0.1632653 | 123 | 24 | -3.43524 | -0.1172804
147 | 1.302851 | 0.170068 | 122 | 25 | -3.426196 | -0.1071729
147 | 1.302851 | 0.1768707 | 121 | 26 | -3.442103 | -0.1279882
147 | 1.302851 | 0.1836735 | 120 | 27 | -3.4273 | -0.1151073
147 | 1.302851 | 0.1904762 | 119 | 28 | -3.442211 | -0.1319405
147 | 1.302851 | 0.1972789 | 118 | 29 | -3.436901 | -0.1285518
147 | 1.302851 | 0.2040816 | 117 | 30 | -3.432554 | -0.126127
147 | 1.302851 | 0.2108844 | 116 | 31 | -3.441594 | -0.1370896
147 | 1.302851 | 0.2176871 | 115 | 32 | -3.439443 | -0.13686
147 | 1.302851 | 0.2244898 | 114 | 33 | -3.444054 | -0.143394
147 | 1.302851 | 0.2312925 | 113 | 34 | -3.443257 | -0.1445183
147 | 1.302851 | 0.2380952 | 112 | 35 | -3.441233 | -0.1444171
147 | 1.302851 | 0.244898 | 111 | 36 | -3.442969 | -0.1480752
147 | 1.302851 | 0.2517007 | 110 | 37 | -3.445706 | -0.1527341
147 | 1.302851 | 0.2585034 | 109 | 38 | -3.442751 | -0.151701
147 | 1.302851 | 0.2653061 | 108 | 39 | -3.431146 | -0.1396591
147 | 1.302851 | 0.2721088 | 107 | 40 | -3.441265 | -0.1540588
147 | 1.302851 | 0.2789116 | 106 | 41 | -3.449025 | -0.1637416
147 | 1.302851 | 0.2857143 | 105 | 42 | -3.449533 | -0.1661712
147 | 1.302851 | 0.292517 | 104 | 43 | -3.446407 | -0.1649678
147 | 1.302851 | 0.2993197 | 103 | 44 | -3.444226 | -0.1647088
147 | 1.302851 | 0.3061224 | 102 | 45 | -3.445377 | -0.1677813
147 | 1.302851 | 0.3129252 | 101 | 46 | -3.444749 | -0.1690756
147 | 1.302851 | 0.3197279 | 100 | 47 | -3.442227 | -0.1684759
147 | 1.302851 | 0.3265306 | 99 | 48 | -3.444049 | -0.17222
147 | 1.302851 | 0.3333333 | 98 | 49 | -3.44463 | -0.1747227
147 | 1.302851 | 0.3401361 | 97 | 50 | -3.434472 | -0.1664868
147 | 1.302851 | 0.3469388 | 96 | 51 | -3.435341 | -0.169278
147 | 1.302851 | 0.3537415 | 95 | 52 | -3.43832 | -0.1741799
147 | 1.302851 | 0.3605442 | 94 | 53 | -3.438935 | -0.1767165
147 | 1.302851 | 0.3673469 | 93 | 54 | -3.434891 | -0.1745942
147 | 1.302851 | 0.3741497 | 92 | 55 | -3.432646 | -0.1742715
147 | 1.302851 | 0.3809524 | 91 | 56 | -3.433758 | -0.1773057
147 | 1.302851 | 0.3877551 | 90 | 57 | -3.431728 | -0.1771981
147 | 1.302851 | 0.3945578 | 89 | 58 | -3.432902 | -0.1802942
147 | 1.302851 | 0.4013605 | 88 | 59 | -3.430465 | -0.1797788
147 | 1.302851 | 0.4081633 | 87 | 60 | -3.425588 | -0.1768241
147 | 1.302851 | 0.414966 | 86 | 61 | -3.427155 | -0.1803136
147 | 1.302851 | 0.4217687 | 85 | 62 | -3.422416 | -0.1774968
147 | 1.302851 | 0.4285714 | 84 | 63 | -3.420691 | -0.1776934
147 | 1.302851 | 0.4353741 | 83 | 64 | -3.424095 | -0.1830197
147 | 1.302851 | 0.4421769 | 82 | 65 | -3.42198 | -0.1828268
147 | 1.302851 | 0.4489796 | 81 | 66 | -3.422657 | -0.185426
147 | 1.302851 | 0.4557823 | 80 | 67 | -3.418013 | -0.1827041
147 | 1.302851 | 0.462585 | 79 | 68 | -3.414691 | -0.1813041
147 | 1.302851 | 0.4693878 | 78 | 69 | -3.414236 | -0.1827706
147 | 1.302851 | 0.4761905 | 77 | 70 | -3.410271 | -0.1807284
147 | 1.302851 | 0.4829932 | 76 | 71 | -3.412407 | -0.1847857
147 | 1.302851 | 0.4897959 | 75 | 72 | -3.406987 | -0.1812883
147 | 1.302851 | 0.4965986 | 74 | 73 | -3.407326 | -0.1835493
147 | 1.302851 | 0.5034014 | 73 | 74 | -3.401298 | -0.1794437
147 | 1.302851 | 0.5102041 | 72 | 75 | -3.401103 | -0.1811708
147 | 1.302851 | 0.5170068 | 71 | 76 | -3.400267 | -0.1822571
147 | 1.302851 | 0.5238095 | 70 | 77 | -3.394034 | -0.1779463
147 | 1.302851 | 0.5306122 | 69 | 78 | -3.390473 | -0.1763071
147 | 1.302851 | 0.537415 | 68 | 79 | -3.389763 | -0.1775193
147 | 1.302851 | 0.5442177 | 67 | 80 | -3.386106 | -0.1757843
147 | 1.302851 | 0.5510204 | 66 | 81 | -3.383903 | -0.1755035
147 | 1.302851 | 0.5578231 | 65 | 82 | -3.379998 | -0.1735206
147 | 1.302851 | 0.5646259 | 64 | 83 | -3.379028 | -0.1744722
147 | 1.302851 | 0.5714286 | 63 | 84 | -3.373286 | -0.1706526
147 | 1.302851 | 0.5782313 | 62 | 85 | -3.373413 | -0.1727019
147 | 1.302851 | 0.585034 | 61 | 86 | -3.368276 | -0.1694866
147 | 1.302851 | 0.5918367 | 60 | 87 | -3.365469 | -0.1686014
147 | 1.302851 | 0.5986395 | 59 | 88 | -3.364522 | -0.1695768
147 | 1.302851 | 0.6054422 | 58 | 89 | -3.358511 | -0.1654878
147 | 1.302851 | 0.6122449 | 57 | 90 | -3.355593 | -0.1644918
147 | 1.302851 | 0.6190476 | 56 | 91 | -3.354757 | -0.1655781
147 | 1.302851 | 0.6258503 | 55 | 92 | -3.350137 | -0.16288
147 | 1.302851 | 0.6326531 | 54 | 93 | -3.347195 | -0.1618602
147 | 1.302851 | 0.6394558 | 53 | 94 | -3.342709 | -0.1592968
147 | 1.302851 | 0.6462585 | 52 | 95 | -3.340372 | -0.1588812
147 | 1.302851 | 0.6530612 | 51 | 96 | -3.335751 | -0.1561831
147 | 1.302851 | 0.6598639 | 50 | 97 | -3.328173 | -0.1505267
147 | 1.302851 | 0.6666667 | 49 | 98 | -3.329198 | -0.1534736
147 | 1.302851 | 0.6734694 | 48 | 99 | -3.32771 | -0.153908
147 | 1.302851 | 0.6802721 | 47 | 100 | -3.321612 | -0.1497319
147 | 1.302851 | 0.6870748 | 46 | 101 | -3.318828 | -0.1488705
147 | 1.302851 | 0.6938776 | 45 | 102 | -3.314789 | -0.1467529
147 | 1.302851 | 0.7006803 | 44 | 103 | -3.311401 | -0.1452873
147 | 1.302851 | 0.707483 | 43 | 104 | -3.307855 | -0.1436631
147 | 1.302851 | 0.7142857 | 42 | 105 | -3.301556 | -0.1392868
147 | 1.302851 | 0.7210884 | 41 | 106 | -3.300427 | -0.1400799
147 | 1.302851 | 0.7278912 | 40 | 107 | -3.295918 | -0.1374927
147 | 1.302851 | 0.7346939 | 39 | 108 | -3.291187 | -0.1346837
147 | 1.302851 | 0.7414966 | 38 | 109 | -3.287306 | -0.1327246
147 | 1.302851 | 0.7482993 | 37 | 110 | -3.283242 | -0.1305832
147 | 1.302851 | 0.755102 | 36 | 111 | -3.277326 | -0.1265894
147 | 1.302851 | 0.7619048 | 35 | 112 | -3.275704 | -0.1268891
147 | 1.302851 | 0.7687075 | 34 | 113 | -3.271107 | -0.1242148
147 | 1.302851 | 0.7755102 | 33 | 114 | -3.26597 | -0.1209995
147 | 1.302851 | 0.7823129 | 32 | 115 | -3.260635 | -0.1175862
147 | 1.302851 | 0.7891156 | 31 | 116 | -3.257247 | -0.1161205
147 | 1.302851 | 0.7959184 | 30 | 117 | -3.253812 | -0.1146072
147 | 1.302851 | 0.8027211 | 29 | 118 | -3.248611 | -0.1113286
147 | 1.302851 | 0.8095238 | 28 | 119 | -3.243991 | -0.1086305
147 | 1.302851 | 0.8163265 | 27 | 120 | -3.239951 | -0.1065129
147 | 1.302851 | 0.8231293 | 26 | 121 | -3.235355 | -0.1038386
147 | 1.302851 | 0.829932 | 25 | 122 | -3.230734 | -0.1011405
147 | 1.302851 | 0.8367347 | 24 | 123 | -3.225645 | -0.09797281
147 | 1.302851 | 0.8435374 | 23 | 124 | -3.221001 | -0.09525091
147 | 1.302851 | 0.8503401 | 22 | 125 | -3.216874 | -0.09304624
147 | 1.302851 | 0.8571429 | 21 | 126 | -3.21223 | -0.09032434
147 | 1.302851 | 0.8639456 | 20 | 127 | -3.207164 | -0.08718041
147 | 1.302851 | 0.8707483 | 19 | 128 | -3.202544 | -0.08448231
147 | 1.302851 | 0.877551 | 18 | 129 | -3.198369 | -0.08223005
147 | 1.302851 | 0.8843537 | 17 | 130 | -3.193749 | -0.07953195
147 | 1.302851 | 0.8911565 | 16 | 131 | -3.189153 | -0.07685765
147 | 1.302851 | 0.8979592 | 15 | 132 | -3.184509 | -0.07413575
147 | 1.302851 | 0.9047619 | 14 | 133 | -3.178854 | -0.07040321
147 | 1.302851 | 0.9115646 | 13 | 134 | -3.174234 | -0.06770512
147 | 1.302851 | 0.9183673 | 12 | 135 | -3.169096 | -0.0644898
147 | 1.302851 | 0.9251701 | 11 | 136 | -3.1618 | -0.05911565
147 | 1.302851 | 0.9319728 | 10 | 137 | -3.154504 | -0.0537415
147 | 1.302851 | 0.9387755 | 9 | 138 | -3.147208 | -0.04836735
147 | 1.302851 | 0.9455782 | 8 | 139 | -3.139911 | -0.0429932
147 | 1.302851 | 0.952381 | 7 | 140 | -3.132615 | -0.03761905
147 | 1.302851 | 0.9591837 | 6 | 141 | -3.125319 | -0.0322449
147 | 1.302851 | 0.9659864 | 5 | 142 | -3.118023 | -0.02687075
147 | 1.302851 | 0.9727891 | 4 | 143 | -3.110726 | -0.0214966
147 | 1.302851 | 0.9795918 | 3 | 144 | -3.10343 | -0.01612245
147 | 1.302851 | 0.9863946 | 2 | 145 | -3.096134 | -0.0107483
147 | 1.302851 | 0.9931973 | 1 | 146 | -3.088838 | -0.00537415
147 | 1.302851 | 1 | 0 | 147 | -3.081541 | 3.508305e-14
309 | 1.737135 | 0 | 309 | 0 | -3.463913 | 8.837375e-14
309 | 1.737135 | 0.09708738 | 279 | 30 | -3.498283 | -0.06023584
309 | 1.737135 | 0.197411 | 248 | 61 | -3.507351 | -0.1008713
309 | 1.737135 | 0.2977346 | 217 | 92 | -3.518746 | -0.1414539
309 | 1.737135 | 0.3980583 | 186 | 123 | -3.498276 | -0.1501711
309 | 1.737135 | 0.4983819 | 155 | 154 | -3.468874 | -0.1499566
309 | 1.737135 | 0.5987055 | 124 | 185 | -3.439505 | -0.1457785
309 | 1.737135 | 0.6990291 | 93 | 216 | -3.392692 | -0.1314276
309 | 1.737135 | 0.7993528 | 62 | 247 | -3.33817 | -0.1068146
309 | 1.737135 | 0.8996764 | 31 | 278 | -3.267726 | -0.06555848
309 | 1.737135 | 1 | 0 | 309 | -3.17298 | 9.05942e-14
561 | 2.171418 | 0 | 561 | 0 | -3.527394 | -2.655653e-13
561 | 2.171418 | 0.09982175 | 505 | 56 | -3.553034 | -0.05385567
561 | 2.171418 | 0.1996435 | 449 | 112 | -3.571957 | -0.1037106
561 | 2.171418 | 0.2994652 | 393 | 168 | -3.567991 | -0.1293176
561 | 2.171418 | 0.399287 | 337 | 224 | -3.548666 | -0.1395669
561 | 2.171418 | 0.4991087 | 281 | 280 | -3.526986 | -0.1328727
561 | 2.171418 | 0.5989305 | 225 | 336 | -3.486616 | -0.1262407
561 | 2.171418 | 0.6987522 | 169 | 392 | -3.442056 | -0.1191057
561 | 2.171418 | 0.798574 | 113 | 448 | -3.387865 | -0.09705942
561 | 2.171418 | 0.8983957 | 57 | 504 | -3.321653 | -0.0604214
561 | 2.171418 | 1 | 0 | 561 | -3.23113 | -1.101341e-13
923 | 2.605702 | 0 | 923 | 0 | -3.571266 | -9.85878e-14
923 | 2.605702 | 0.09967497 | 831 | 92 | -3.59266 | -0.05129182
923 | 2.605702 | 0.1993499 | 739 | 184 | -3.606907 | -0.09543635
923 | 2.605702 | 0.2990249 | 647 | 276 | -3.603221 | -0.1216472
923 | 2.605702 | 0.3997833 | 554 | 369 | -3.582075 | -0.1307237
923 | 2.605702 | 0.4994583 | 462 | 461 | -3.558365 | -0.1251341
923 | 2.605702 | 0.5991333 | 370 | 553 | -3.520622 | -0.1290372
923 | 2.605702 | 0.6998917 | 277 | 646 | -3.475549 | -0.1052175
923 | 2.605702 | 0.7995666 | 185 | 738 | -3.421342 | -0.0894512
923 | 2.605702 | 0.8992416 | 93 | 830 | -3.357172 | -0.05563294
923 | 2.605702 | 1 | 0 | 923 | -3.271317 | 8.393286e-14
1415 | 3.039986 | 0 | 1415 | 0 | -3.603378 | -6.843415e-13
1415 | 3.039986 | 0.09964664 | 1274 | 141 | -3.623618 | -0.05039787
1415 | 3.039986 | 0.2 | 1132 | 283 | -3.633258 | -0.09040968
1415 | 3.039986 | 0.2996466 | 991 | 424 | -3.629873 | -0.1171826
1415 | 3.039986 | 0.4 | 849 | 566 | -3.612672 | -0.1303524
1415 | 3.039986 | 0.4996466 | 708 | 707 | -3.585268 | -0.1231555
1415 | 3.039986 | 0.6 | 566 | 849 | -3.546598 | -0.1234569
1415 | 3.039986 | 0.6996466 | 425 | 990 | -3.503222 | -0.1095682
1415 | 3.039986 | 0.8 | 283 | 1132 | -3.446778 | -0.0831706
1415 | 3.039986 | 0.8996466 | 142 | 1273 | -3.383256 | -0.05215258
1415 | 3.039986 | 1 | 0 | 1415 | -3.300732 | -5.333511e-13
2057 | 3.47427 | 0 | 2057 | 0 | -3.627891 | -7.696066e-13
2057 | 3.47427 | 0.0996597 | 1852 | 205 | -3.644427 | -0.04690316
2057 | 3.47427 | 0.1998055 | 1646 | 411 | -3.654581 | -0.08757148
2057 | 3.47427 | 0.2999514 | 1440 | 617 | -3.64706 | -0.110566
2057 | 3.47427 | 0.3996111 | 1235 | 822 | -3.62955 | -0.1234223
2057 | 3.47427 | 0.4997569 | 1029 | 1028 | -3.602962 | -0.1273495
2057 | 3.47427 | 0.5999028 | 823 | 1234 | -3.566889 | -0.1217916
2057 | 3.47427 | 0.6995625 | 618 | 1439 | -3.522474 | -0.1064676
2057 | 3.47427 | 0.7997083 | 412 | 1645 | -3.466338 | -0.07576695
2057 | 3.47427 | 0.8998542 | 206 | 1851 | -3.40334 | -0.04963916
2057 | 3.47427 | 1 | 0 | 2057 | -3.323186 | -1.226574e-12
2869 | 3.908553 | 0 | 2869 | 0 | -3.647213 | -1.186162e-12
2869 | 3.908553 | 0.0996863 | 2583 | 286 | -3.662973 | -0.04629671
2869 | 3.908553 | 0.1997212 | 2296 | 573 | -3.672248 | -0.08621517
2869 | 3.908553 | 0.299756 | 2009 | 860 | -3.665835 | -0.1104448
2869 | 3.908553 | 0.3997909 | 1722 | 1147 | -3.644693 | -0.1193441
2869 | 3.908553 | 0.4998257 | 1435 | 1434 | -3.618134 | -0.1206798
2869 | 3.908553 | 0.5998606 | 1148 | 1721 | -3.582382 | -0.1181273
2869 | 3.908553 | 0.6998954 | 861 | 2008 | -3.537766 | -0.1049496
2869 | 3.908553 | 0.7999303 | 574 | 2295 | -3.482534 | -0.07967496
2869 | 3.908553 | 0.8999651 | 287 | 2582 | -3.419399 | -0.04786958
2869 | 3.908553 | 1 | 0 | 2869 | -3.340886 | -1.158185e-12
3871 | 4.342837 | 0 | 3871 | 0 | -3.662834 | 5.622169e-13
3871 | 4.342837 | 0.09997417 | 3484 | 387 | -3.679079 | -0.04700084
3871 | 4.342837 | 0.1999483 | 3097 | 774 | -3.685259 | -0.08393734
3871 | 4.342837 | 0.2999225 | 2710 | 1161 | -3.677997 | -0.1074312
3871 | 4.342837 | 0.3998967 | 2323 | 1548 | -3.657657 | -0.1178475
3871 | 4.342837 | 0.4998708 | 1936 | 1935 | -3.630935 | -0.1214168
3871 | 4.342837 | 0.599845 | 1549 | 2322 | -3.594954 | -0.1160437
3871 | 4.342837 | 0.6998192 | 1162 | 2709 | -3.549677 | -0.1020187
3871 | 4.342837 | 0.7997933 | 775 | 3096 | -3.495335 | -0.0785494
3871 | 4.342837 | 0.8997675 | 388 | 3483 | -3.432131 | -0.04610159
3871 | 4.342837 | 1 | 0 | 3871 | -3.355194 | 5.209166e-13
5083 | 4.777121 | 0 | 5083 | 0 | -3.675722 | 2.221778e-12
5083 | 4.777121 | 0.09994098 | 4575 | 508 | -3.691895 | -0.04702734
5083 | 4.777121 | 0.199882 | 4067 | 1016 | -3.696334 | -0.08232019
5083 | 4.777121 | 0.2998229 | 3559 | 1524 | -3.686543 | -0.1033824
5083 | 4.777121 | 0.3999607 | 3050 | 2033 | -3.672654 | -0.1204086
5083 | 4.777121 | 0.4999016 | 2542 | 2541 | -3.641177 | -0.1191263
5083 | 4.777121 | 0.5998426 | 2034 | 3049 | -3.605604 | -0.1138569
5083 | 4.777121 | 0.6999803 | 1525 | 3558 | -3.561122 | -0.101499
5083 | 4.777121 | 0.7999213 | 1017 | 4066 | -3.505877 | -0.07710803
5083 | 4.777121 | 0.8998623 | 509 | 4574 | -3.442482 | -0.04456682
5083 | 4.777121 | 1 | 0 | 5083 | -3.367 | 2.243983e-12
6525 | 5.211404 | 0 | 6525 | 0 | -3.686537 | 1.309175e-12
6525 | 5.211404 | 0.09992337 | 5873 | 652 | -3.700964 | -0.04536693
6525 | 5.211404 | 0.2 | 5220 | 1305 | -3.7054 | -0.08078942
6525 | 5.211404 | 0.2999234 | 4568 | 1957 | -3.697317 | -0.1036453
6525 | 5.211404 | 0.4 | 3915 | 2610 | -3.678771 | -0.1160865
6525 | 5.211404 | 0.4999234 | 3263 | 3262 | -3.650195 | -0.1184497
6525 | 5.211404 | 0.6 | 2610 | 3915 | -3.614445 | -0.1136865
6525 | 5.211404 | 0.6999234 | 1958 | 4567 | -3.56921 | -0.09891053
6525 | 5.211404 | 0.8 | 1305 | 5220 | -3.515459 | -0.07534787
6525 | 5.211404 | 0.8999234 | 653 | 5872 | -3.451343 | -0.0434502
6525 | 5.211404 | 1 | 0 | 6525 | -3.376906 | 2.929212e-12