## Sheet1
n_atoms | diameter | composition_Cu | n_Ag | n_Cu | CE | EE
13 | 0.4204934 | 0 | 13 | 0 | -2.012623 | 0
13 | 0.4204934 | 0.07692308 | 12 | 1 | -2.084574 | -0.04361171
13 | 0.4204934 | 0.1538462 | 11 | 2 | -2.107673 | -0.03837104
13 | 0.4204934 | 0.2307692 | 10 | 3 | -2.130772 | -0.03313037
13 | 0.4204934 | 0.3076923 | 9 | 4 | -2.149524 | -0.0235431
13 | 0.4204934 | 0.3846154 | 8 | 5 | -2.172459 | -0.01813865
13 | 0.4204934 | 0.4615385 | 7 | 6 | -2.195394 | -0.0127342
13 | 0.4204934 | 0.5384615 | 6 | 7 | -2.222511 | -0.01151258
13 | 0.4204934 | 0.6153846 | 5 | 8 | -2.245446 | -0.00610813
13 | 0.4204934 | 0.6923077 | 4 | 9 | -2.272564 | -0.004886504
13 | 0.4204934 | 0.7692308 | 3 | 10 | -2.295499 | 0.0005179439
13 | 0.4204934 | 0.8461538 | 2 | 11 | -2.322617 | 0.00173957
13 | 0.4204934 | 0.9230769 | 1 | 12 | -2.349735 | 0.002961196
13 | 0.4204934 | 1 | 0 | 13 | -2.381035 | 0
55 | 0.8409867 | 0 | 55 | 0 | -2.375544 | 0
55 | 0.8409867 | 0.01818182 | 54 | 1 | -2.385466 | -0.002015878
55 | 0.8409867 | 0.03636364 | 53 | 2 | -2.396026 | -0.004669938
55 | 0.8409867 | 0.05454545 | 52 | 3 | -2.406586 | -0.007323999
55 | 0.8409867 | 0.07272727 | 51 | 4 | -2.417785 | -0.009978059
55 | 0.8409867 | 0.09090909 | 50 | 5 | -2.428369 | -0.0132703
55 | 0.8409867 | 0.1090909 | 49 | 6 | -2.43893 | -0.01592436
55 | 0.8409867 | 0.1272727 | 48 | 7 | -2.450766 | -0.01924081
55 | 0.8409867 | 0.1454545 | 47 | 8 | -2.461965 | -0.02253305
55 | 0.8409867 | 0.1636364 | 46 | 9 | -2.473163 | -0.02646347
55 | 0.8409867 | 0.1818182 | 45 | 10 | -2.484896 | -0.02965174
55 | 0.8409867 | 0.2 | 44 | 11 | -2.496733 | -0.03422035
55 | 0.8409867 | 0.2181818 | 43 | 12 | -2.509208 | -0.03817497
55 | 0.8409867 | 0.2363636 | 42 | 13 | -2.521707 | -0.04338176
55 | 0.8409867 | 0.2545455 | 41 | 14 | -2.528825 | -0.04259343
55 | 0.8409867 | 0.2727273 | 40 | 15 | -2.535922 | -0.04140414
55 | 0.8409867 | 0.2909091 | 39 | 16 | -2.543421 | -0.0406158
55 | 0.8409867 | 0.3090909 | 38 | 17 | -2.55092 | -0.04058878
55 | 0.8409867 | 0.3272727 | 37 | 18 | -2.558038 | -0.03980045
55 | 0.8409867 | 0.3454545 | 36 | 19 | -2.566318 | -0.03901211
55 | 0.8409867 | 0.3636364 | 35 | 20 | -2.573436 | -0.03744217
55 | 0.8409867 | 0.3818182 | 34 | 21 | -2.580824 | -0.03741514
55 | 0.8409867 | 0.4 | 33 | 22 | -2.588032 | -0.03769935
55 | 0.8409867 | 0.4181818 | 32 | 23 | -2.59515 | -0.03776205
55 | 0.8409867 | 0.4363636 | 31 | 24 | -2.603611 | -0.03715462
55 | 0.8409867 | 0.4545455 | 30 | 25 | -2.610729 | -0.03618538
55 | 0.8409867 | 0.4727273 | 29 | 26 | -2.618718 | -0.03631228
55 | 0.8409867 | 0.4909091 | 28 | 27 | -2.626508 | -0.0374948
55 | 0.8409867 | 0.5090909 | 27 | 28 | -2.633626 | -0.03670647
55 | 0.8409867 | 0.5272727 | 26 | 29 | -2.641415 | -0.03524655
55 | 0.8409867 | 0.5454545 | 25 | 30 | -2.648533 | -0.03580139
55 | 0.8409867 | 0.5636364 | 24 | 31 | -2.656994 | -0.03501305
55 | 0.8409867 | 0.5818182 | 23 | 32 | -2.664112 | -0.03489631
55 | 0.8409867 | 0.6 | 22 | 33 | -2.67123 | -0.03477956
55 | 0.8409867 | 0.6181818 | 21 | 34 | -2.679691 | -0.03466281
55 | 0.8409867 | 0.6363636 | 20 | 35 | -2.687481 | -0.03454606
55 | 0.8409867 | 0.6545455 | 19 | 36 | -2.694599 | -0.03442932
55 | 0.8409867 | 0.6727273 | 18 | 37 | -2.702388 | -0.03431257
55 | 0.8409867 | 0.6909091 | 17 | 38 | -2.710178 | -0.03419582
55 | 0.8409867 | 0.7090909 | 16 | 39 | -2.71702 | -0.03211524
55 | 0.8409867 | 0.7272727 | 15 | 40 | -2.723862 | -0.03105114
55 | 0.8409867 | 0.7454545 | 14 | 41 | -2.728671 | -0.02897057
55 | 0.8409867 | 0.7636364 | 13 | 42 | -2.735514 | -0.02688999
55 | 0.8409867 | 0.7818182 | 12 | 43 | -2.741339 | -0.02480942
55 | 0.8409867 | 0.8 | 11 | 44 | -2.747165 | -0.02272884
55 | 0.8409867 | 0.8181818 | 10 | 45 | -2.752991 | -0.02166474
55 | 0.8409867 | 0.8363636 | 9 | 46 | -2.758731 | -0.01949827
55 | 0.8409867 | 0.8545455 | 8 | 47 | -2.76447 | -0.01733179
55 | 0.8409867 | 0.8727273 | 7 | 48 | -2.77021 | -0.01516532
55 | 0.8409867 | 0.8909091 | 6 | 49 | -2.77595 | -0.01299885
55 | 0.8409867 | 0.9090909 | 5 | 50 | -2.78169 | -0.01083237
55 | 0.8409867 | 0.9272727 | 4 | 51 | -2.78743 | -0.008665897
55 | 0.8409867 | 0.9454545 | 3 | 52 | -2.793169 | -0.006499423
55 | 0.8409867 | 0.9636364 | 2 | 53 | -2.798909 | -0.004332948
55 | 0.8409867 | 0.9818182 | 1 | 54 | -2.804649 | -0.002166474
55 | 0.8409867 | 1 | 0 | 55 | -2.810389 | 0
147 | 1.26148 | 0 | 147 | 0 | -2.53932 | 0
147 | 1.26148 | 0.006802721 | 146 | 1 | -2.543033 | -0.0005502981
147 | 1.26148 | 0.01360544 | 145 | 2 | -2.546745 | -0.001100596
147 | 1.26148 | 0.02040816 | 144 | 3 | -2.55059 | -0.001650894
147 | 1.26148 | 0.02721088 | 143 | 4 | -2.554302 | -0.001732698
147 | 1.26148 | 0.03401361 | 142 | 5 | -2.557882 | -0.001880985
147 | 1.26148 | 0.04081633 | 141 | 6 | -2.561595 | -0.002563966
147 | 1.26148 | 0.04761905 | 140 | 7 | -2.564898 | -0.003008118
147 | 1.26148 | 0.05442177 | 139 | 8 | -2.568281 | -0.003186958
147 | 1.26148 | 0.06122449 | 138 | 9 | -2.572233 | -0.004214861
147 | 1.26148 | 0.06802721 | 137 | 10 | -2.575945 | -0.005003881
147 | 1.26148 | 0.07482993 | 136 | 11 | -2.579515 | -0.002963584
147 | 1.26148 | 0.08163265 | 135 | 12 | -2.582 | -0.003272479
147 | 1.26148 | 0.08843537 | 134 | 13 | -2.586848 | -0.002959008
147 | 1.26148 | 0.0952381 | 133 | 14 | -2.590737 | -0.001262641
147 | 1.26148 | 0.1020408 | 132 | 15 | -2.592317 | -0.00547337
147 | 1.26148 | 0.1088435 | 131 | 16 | -2.5962 | -0.003809912
147 | 1.26148 | 0.1156463 | 130 | 17 | -2.600929 | -0.003547447
147 | 1.26148 | 0.122449 | 129 | 18 | -2.602092 | -0.004771525
147 | 1.26148 | 0.1292517 | 128 | 19 | -2.607282 | -0.005653464
147 | 1.26148 | 0.1360544 | 127 | 20 | -2.611469 | -0.003447998
147 | 1.26148 | 0.1428571 | 126 | 21 | -2.615049 | -0.009325071
147 | 1.26148 | 0.1496599 | 125 | 22 | -2.618207 | -0.005396769
147 | 1.26148 | 0.1564626 | 124 | 23 | -2.620374 | -0.004661442
147 | 1.26148 | 0.1632653 | 123 | 24 | -2.625282 | -0.007533734
147 | 1.26148 | 0.170068 | 122 | 25 | -2.62927 | -0.007396869
147 | 1.26148 | 0.1768707 | 121 | 26 | -2.632915 | -0.008204407
147 | 1.26148 | 0.1836735 | 120 | 27 | -2.636193 | -0.01008952
147 | 1.26148 | 0.1904762 | 119 | 28 | -2.638896 | -0.008437213
147 | 1.26148 | 0.1972789 | 118 | 29 | -2.644302 | -0.008417055
147 | 1.26148 | 0.2040816 | 117 | 30 | -2.647784 | -0.009440729
147 | 1.26148 | 0.2108844 | 116 | 31 | -2.652776 | -0.01109679
147 | 1.26148 | 0.2176871 | 115 | 32 | -2.657447 | -0.011985
147 | 1.26148 | 0.2244898 | 114 | 33 | -2.660129 | -0.0147226
147 | 1.26148 | 0.2312925 | 113 | 34 | -2.666016 | -0.01603498
147 | 1.26148 | 0.2380952 | 112 | 35 | -2.667 | -0.01621364
147 | 1.26148 | 0.244898 | 111 | 36 | -2.673427 | -0.01419786
147 | 1.26148 | 0.2517007 | 110 | 37 | -2.674427 | -0.01784317
147 | 1.26148 | 0.2585034 | 109 | 38 | -2.680169 | -0.0203002
147 | 1.26148 | 0.2653061 | 108 | 39 | -2.683385 | -0.01981496
147 | 1.26148 | 0.2721088 | 107 | 40 | -2.688329 | -0.02091719
147 | 1.26148 | 0.2789116 | 106 | 41 | -2.692633 | -0.0213433
147 | 1.26148 | 0.2857143 | 105 | 42 | -2.697467 | -0.02533915
147 | 1.26148 | 0.292517 | 104 | 43 | -2.700083 | -0.02457541
147 | 1.26148 | 0.2993197 | 103 | 44 | -2.704866 | -0.02476156
147 | 1.26148 | 0.3061224 | 102 | 45 | -2.709396 | -0.0266916
147 | 1.26148 | 0.3129252 | 101 | 46 | -2.714 | -0.02755627
147 | 1.26148 | 0.3197279 | 100 | 47 | -2.718087 | -0.02840504
147 | 1.26148 | 0.3265306 | 99 | 48 | -2.722772 | -0.0298383
147 | 1.26148 | 0.3333333 | 98 | 49 | -2.726487 | -0.03140568
147 | 1.26148 | 0.3401361 | 97 | 50 | -2.730439 | -0.03221737
147 | 1.26148 | 0.3469388 | 96 | 51 | -2.734846 | -0.0337097
147 | 1.26148 | 0.3537415 | 95 | 52 | -2.739523 | -0.03514288
147 | 1.26148 | 0.3605442 | 94 | 53 | -2.744015 | -0.03707442
147 | 1.26148 | 0.3673469 | 93 | 54 | -2.748422 | -0.03808983
147 | 1.26148 | 0.3741497 | 92 | 55 | -2.753068 | -0.03983401
147 | 1.26148 | 0.3809524 | 91 | 56 | -2.755862 | -0.03946599
147 | 1.26148 | 0.3877551 | 90 | 57 | -2.758656 | -0.03909797
147 | 1.26148 | 0.3945578 | 89 | 58 | -2.761451 | -0.03872995
147 | 1.26148 | 0.4013605 | 88 | 59 | -2.764317 | -0.03836193
147 | 1.26148 | 0.4081633 | 87 | 60 | -2.767111 | -0.03799391
147 | 1.26148 | 0.414966 | 86 | 61 | -2.769977 | -0.03769821
147 | 1.26148 | 0.4217687 | 85 | 62 | -2.772844 | -0.03725787
147 | 1.26148 | 0.4285714 | 84 | 63 | -2.775638 | -0.03710681
147 | 1.26148 | 0.4353741 | 83 | 64 | -2.778504 | -0.03673879
147 | 1.26148 | 0.4421769 | 82 | 65 | -2.78137 | -0.03644308
147 | 1.26148 | 0.4489796 | 81 | 66 | -2.784331 | -0.03583778
147 | 1.26148 | 0.4557823 | 80 | 67 | -2.787053 | -0.03563618
147 | 1.26148 | 0.462585 | 79 | 68 | -2.790378 | -0.03510174
147 | 1.26148 | 0.4693878 | 78 | 69 | -2.792901 | -0.03539794
147 | 1.26148 | 0.4761905 | 77 | 70 | -2.796115 | -0.03384059
147 | 1.26148 | 0.4829932 | 76 | 71 | -2.798617 | -0.03453347
147 | 1.26148 | 0.4897959 | 75 | 72 | -2.801377 | -0.03438702
147 | 1.26148 | 0.4965986 | 74 | 73 | -2.804205 | -0.03405333
147 | 1.26148 | 0.5034014 | 73 | 74 | -2.807406 | -0.03211762
147 | 1.26148 | 0.5102041 | 72 | 75 | -2.809338 | -0.03213258
147 | 1.26148 | 0.5170068 | 71 | 76 | -2.812707 | -0.03185404
147 | 1.26148 | 0.5238095 | 70 | 77 | -2.815099 | -0.03136159
147 | 1.26148 | 0.5306122 | 69 | 78 | -2.81829 | -0.03056231
147 | 1.26148 | 0.537415 | 68 | 79 | -2.820694 | -0.0315699
147 | 1.26148 | 0.5442177 | 67 | 80 | -2.823718 | -0.0302232
147 | 1.26148 | 0.5510204 | 66 | 81 | -2.826548 | -0.0298898
147 | 1.26148 | 0.5578231 | 65 | 82 | -2.829567 | -0.02987818
147 | 1.26148 | 0.5646259 | 64 | 83 | -2.832322 | -0.02969133
147 | 1.26148 | 0.5714286 | 63 | 84 | -2.835193 | -0.02893259
147 | 1.26148 | 0.5782313 | 62 | 85 | -2.83874 | -0.02980069
147 | 1.26148 | 0.585034 | 61 | 86 | -2.84067 | -0.02821978
147 | 1.26148 | 0.5918367 | 60 | 87 | -2.844308 | -0.02769395
147 | 1.26148 | 0.5986395 | 59 | 88 | -2.847102 | -0.02951962
147 | 1.26148 | 0.6054422 | 58 | 89 | -2.850554 | -0.02760213
147 | 1.26148 | 0.6122449 | 57 | 90 | -2.85313 | -0.02853571
147 | 1.26148 | 0.6190476 | 56 | 91 | -2.855527 | -0.02757907
147 | 1.26148 | 0.6258503 | 55 | 92 | -2.858959 | -0.02806418
147 | 1.26148 | 0.6326531 | 54 | 93 | -2.861792 | -0.02839889
147 | 1.26148 | 0.6394558 | 53 | 94 | -2.864695 | -0.0281394
147 | 1.26148 | 0.6462585 | 52 | 95 | -2.868419 | -0.02729935
147 | 1.26148 | 0.6530612 | 51 | 96 | -2.871196 | -0.02707419
147 | 1.26148 | 0.6598639 | 50 | 97 | -2.873883 | -0.02641834
147 | 1.26148 | 0.6666667 | 49 | 98 | -2.877172 | -0.02791579
147 | 1.26148 | 0.6734694 | 48 | 99 | -2.880314 | -0.02690438
147 | 1.26148 | 0.6802721 | 47 | 100 | -2.882596 | -0.02640856
147 | 1.26148 | 0.6870748 | 46 | 101 | -2.885576 | -0.02659349
147 | 1.26148 | 0.6938776 | 45 | 102 | -2.888609 | -0.02650074
147 | 1.26148 | 0.7006803 | 44 | 103 | -2.891893 | -0.02649748
147 | 1.26148 | 0.707483 | 43 | 104 | -2.89467 | -0.02640474
147 | 1.26148 | 0.7142857 | 42 | 105 | -2.897739 | -0.02640147
147 | 1.26148 | 0.7210884 | 41 | 106 | -2.900443 | -0.02594335
147 | 1.26148 | 0.7278912 | 40 | 107 | -2.90346 | -0.02548522
147 | 1.26148 | 0.7346939 | 39 | 108 | -2.906164 | -0.0250271
147 | 1.26148 | 0.7414966 | 38 | 109 | -2.909181 | -0.0248816
147 | 1.26148 | 0.7482993 | 37 | 110 | -2.911884 | -0.02442348
147 | 1.26148 | 0.755102 | 36 | 111 | -2.914588 | -0.02365272
147 | 1.26148 | 0.7619048 | 35 | 112 | -2.917605 | -0.02350723
147 | 1.26148 | 0.7687075 | 34 | 113 | -2.920622 | -0.02367436
147 | 1.26148 | 0.7755102 | 33 | 114 | -2.923326 | -0.0229036
147 | 1.26148 | 0.7823129 | 32 | 115 | -2.926029 | -0.02275811
147 | 1.26148 | 0.7891156 | 31 | 116 | -2.929046 | -0.02261261
147 | 1.26148 | 0.7959184 | 30 | 117 | -2.93175 | -0.02246712
147 | 1.26148 | 0.8027211 | 29 | 118 | -2.934767 | -0.02164361
147 | 1.26148 | 0.8095238 | 28 | 119 | -2.937783 | -0.02217613
147 | 1.26148 | 0.8163265 | 27 | 120 | -2.940487 | -0.02140537
147 | 1.26148 | 0.8231293 | 26 | 121 | -2.943191 | -0.02125988
147 | 1.26148 | 0.829932 | 25 | 122 | -2.946208 | -0.02080175
147 | 1.26148 | 0.8367347 | 24 | 123 | -2.948912 | -0.02065626
147 | 1.26148 | 0.8435374 | 23 | 124 | -2.951928 | -0.02051076
147 | 1.26148 | 0.8503401 | 22 | 125 | -2.954945 | -0.02036527
147 | 1.26148 | 0.8571429 | 21 | 126 | -2.957505 | -0.01929484
147 | 1.26148 | 0.8639456 | 20 | 127 | -2.959596 | -0.01869277
147 | 1.26148 | 0.8707483 | 19 | 128 | -2.962026 | -0.01762234
147 | 1.26148 | 0.877551 | 18 | 129 | -2.964248 | -0.01608357
147 | 1.26148 | 0.8843537 | 17 | 130 | -2.966677 | -0.01581918
147 | 1.26148 | 0.8911565 | 16 | 131 | -2.969107 | -0.01474875
147 | 1.26148 | 0.8979592 | 15 | 132 | -2.971198 | -0.01401601
147 | 1.26148 | 0.9047619 | 14 | 133 | -2.97329 | -0.01307625
147 | 1.26148 | 0.9115646 | 13 | 134 | -2.975719 | -0.01213807
147 | 1.26148 | 0.9183673 | 12 | 135 | -2.977811 | -0.01161077
147 | 1.26148 | 0.9251701 | 11 | 136 | -2.980296 | -0.01087802
147 | 1.26148 | 0.9319728 | 10 | 137 | -2.98267 | -0.01014528
147 | 1.26148 | 0.9387755 | 9 | 138 | -2.984817 | -0.009130749
147 | 1.26148 | 0.9455782 | 8 | 139 | -2.986965 | -0.008116221
147 | 1.26148 | 0.952381 | 7 | 140 | -2.989112 | -0.007101693
147 | 1.26148 | 0.9591837 | 6 | 141 | -2.99126 | -0.006087166
147 | 1.26148 | 0.9659864 | 5 | 142 | -2.993407 | -0.005072638
147 | 1.26148 | 0.9727891 | 4 | 143 | -2.995555 | -0.004058111
147 | 1.26148 | 0.9795918 | 3 | 144 | -2.997702 | -0.003043583
147 | 1.26148 | 0.9863946 | 2 | 145 | -2.99985 | -0.002029055
147 | 1.26148 | 0.9931973 | 1 | 146 | -3.001998 | -0.001014528
147 | 1.26148 | 1 | 0 | 147 | -3.004145 | 0
309 | 1.681973 | 0 | 309 | 0 | -2.631196 | 0
309 | 1.681973 | 0.09708738 | 279 | 30 | -2.676613 | 0.002661707
309 | 1.681973 | 0.197411 | 248 | 61 | -2.728021 | -0.000565971
309 | 1.681973 | 0.2977346 | 217 | 92 | -2.784113 | -0.008607105
309 | 1.681973 | 0.3980583 | 186 | 123 | -2.845332 | -0.021579
309 | 1.681973 | 0.4983819 | 155 | 154 | -2.905657 | -0.03423473
309 | 1.681973 | 0.5987055 | 124 | 185 | -2.948945 | -0.02902146
309 | 1.681973 | 0.6990291 | 93 | 216 | -2.991009 | -0.02183383
309 | 1.681973 | 0.7993528 | 62 | 247 | -3.035973 | -0.01969425
309 | 1.681973 | 0.8996764 | 31 | 278 | -3.078224 | -0.01370492
309 | 1.681973 | 1 | 0 | 309 | -3.112839 | 0
561 | 2.102467 | 0 | 561 | 0 | -2.689721 | 0
561 | 2.102467 | 0.09982175 | 505 | 56 | -2.733198 | 0.006766217
561 | 2.102467 | 0.1996435 | 449 | 112 | -2.783059 | 0.007149872
561 | 2.102467 | 0.2994652 | 393 | 168 | -2.835193 | 0.004260986
561 | 2.102467 | 0.399287 | 337 | 224 | -2.894011 | -0.006267745
561 | 2.102467 | 0.4991087 | 281 | 280 | -2.958526 | -0.02222703
561 | 2.102467 | 0.5989305 | 225 | 336 | -3.013429 | -0.02856769
561 | 2.102467 | 0.6987522 | 169 | 392 | -3.057333 | -0.02291999
561 | 2.102467 | 0.798574 | 113 | 448 | -3.10012 | -0.01662278
561 | 2.102467 | 0.8983957 | 57 | 504 | -3.14417 | -0.01189934
561 | 2.102467 | 1 | 0 | 561 | -3.182077 | 0
923 | 2.52296 | 0 | 923 | 0 | -2.730186 | 0
923 | 2.52296 | 0.09967497 | 831 | 92 | -2.772568 | 0.008715378
923 | 2.52296 | 0.1993499 | 739 | 184 | -2.818725 | 0.0120175
923 | 2.52296 | 0.2990249 | 647 | 276 | -2.870418 | 0.009770752
923 | 2.52296 | 0.3997833 | 554 | 369 | -2.927834 | 0.002282888
923 | 2.52296 | 0.4994583 | 462 | 461 | -2.990236 | -0.009809487
923 | 2.52296 | 0.5991333 | 370 | 553 | -3.057 | -0.02734762
923 | 2.52296 | 0.6998917 | 277 | 646 | -3.103763 | -0.02360962
923 | 2.52296 | 0.7995666 | 185 | 738 | -3.146016 | -0.01581486
923 | 2.52296 | 0.8992416 | 93 | 830 | -3.190926 | -0.01127978
923 | 2.52296 | 1 | 0 | 923 | -3.229949 | 0
1415 | 2.943454 | 0 | 1415 | 0 | -2.759806 | 0
1415 | 2.943454 | 0.09964664 | 1274 | 141 | -2.800524 | 0.01058073
1415 | 2.943454 | 0.2 | 1132 | 283 | -2.846119 | 0.01524607
1415 | 2.943454 | 0.2996466 | 991 | 424 | -2.896501 | 0.01582127
1415 | 2.943454 | 0.4 | 849 | 566 | -2.952091 | 0.01017428
1415 | 2.943454 | 0.4996466 | 708 | 707 | -3.012625 | -0.0002344546
1415 | 2.943454 | 0.6 | 566 | 849 | -3.079221 | -0.01628408
1415 | 2.943454 | 0.6996466 | 425 | 990 | -3.135534 | -0.02211379
1415 | 2.943454 | 0.8 | 283 | 1132 | -3.180802 | -0.01598035
1415 | 2.943454 | 0.8996466 | 142 | 1273 | -3.22387 | -0.009525656
1415 | 2.943454 | 1 | 0 | 1415 | -3.26499 | 0
2057 | 3.363947 | 0 | 2057 | 0 | -2.782412 | 0
2057 | 3.363947 | 0.0996597 | 1852 | 205 | -2.822055 | 0.01170554
2057 | 3.363947 | 0.1998055 | 1646 | 411 | -2.866528 | 0.01845621
2057 | 3.363947 | 0.2999514 | 1440 | 617 | -2.91634 | 0.01937001
2057 | 3.363947 | 0.3996111 | 1235 | 822 | -2.970634 | 0.01597952
2057 | 3.363947 | 0.4997569 | 1029 | 1028 | -3.030436 | 0.00670799
2057 | 3.363947 | 0.5999028 | 823 | 1234 | -3.09584 | -0.007337527
2057 | 3.363947 | 0.6995625 | 618 | 1439 | -3.161523 | -0.02276145
2057 | 3.363947 | 0.7997083 | 412 | 1645 | -3.20754 | -0.01752626
2057 | 3.363947 | 0.8998542 | 206 | 1851 | -3.249472 | -0.008479751
2057 | 3.363947 | 1 | 0 | 2057 | -3.291735 | 0
2869 | 3.78444 | 0 | 2869 | 0 | -2.800228 | 0
2869 | 3.78444 | 0.0996863 | 2583 | 286 | -2.839195 | 0.01213041
2869 | 3.78444 | 0.1997212 | 2296 | 573 | -2.882955 | 0.01964647
2869 | 3.78444 | 0.299756 | 2009 | 860 | -2.93161 | 0.02233234
2869 | 3.78444 | 0.3997909 | 1722 | 1147 | -2.985698 | 0.02020208
2869 | 3.78444 | 0.4998257 | 1435 | 1434 | -3.044499 | 0.01236366
2869 | 3.78444 | 0.5998606 | 1148 | 1721 | -3.108693 | -0.0007235657
2869 | 3.78444 | 0.6998954 | 861 | 2008 | -3.177839 | -0.01875556
2869 | 3.78444 | 0.7999303 | 574 | 2295 | -3.227212 | -0.01681252
2869 | 3.78444 | 0.8999651 | 287 | 2582 | -3.269753 | -0.008184062
2869 | 3.78444 | 1 | 0 | 2869 | -3.312812 | 0
3871 | 4.204934 | 0 | 3871 | 0 | -2.814627 | 0
3871 | 4.204934 | 0.09997417 | 3484 | 387 | -2.852955 | 0.01346532
3871 | 4.204934 | 0.1999483 | 3097 | 774 | -2.896289 | 0.02195663
3871 | 4.204934 | 0.2999225 | 2710 | 1161 | -2.94431 | 0.02487332
3871 | 4.204934 | 0.3998967 | 2323 | 1548 | -2.997776 | 0.02375693
3871 | 4.204934 | 0.4998708 | 1936 | 1935 | -3.056007 | 0.01631643
3871 | 4.204934 | 0.599845 | 1549 | 2322 | -3.11931 | 0.004583922
3871 | 4.204934 | 0.6998192 | 1162 | 2709 | -3.187605 | -0.01215397
3871 | 4.204934 | 0.7997933 | 775 | 3096 | -3.242431 | -0.01573538
3871 | 4.204934 | 0.8997675 | 388 | 3483 | -3.286389 | -0.007909059
3871 | 4.204934 | 1 | 0 | 3871 | -3.329846 | 0