## Sheet1
num_atoms | diameter | composition_Cu | n_Ag | n_Cu | CE | EE
13 | 0.361 | 0 | 13 | 0 | -1.984662 | 0
13 | 0.361 | 0.07692308 | 12 | 1 | -2.058604 | -0.04599638
13 | 0.361 | 0.1538462 | 11 | 2 | -2.074351 | -0.0337977
13 | 0.361 | 0.2307692 | 10 | 3 | -2.094281 | -0.02578185
13 | 0.361 | 0.3076923 | 9 | 4 | -2.118393 | -0.02194882
13 | 0.361 | 0.3846154 | 8 | 5 | -2.138323 | -0.01393297
13 | 0.361 | 0.4615385 | 7 | 6 | -2.162436 | -0.01009993
13 | 0.361 | 0.5384615 | 6 | 7 | -2.186548 | -0.006266902
13 | 0.361 | 0.6153846 | 5 | 8 | -2.210661 | -0.00243387
13 | 0.361 | 0.6923077 | 4 | 9 | -2.234774 | 0.001399162
13 | 0.361 | 0.7692308 | 3 | 10 | -2.263069 | 0.001049371
13 | 0.361 | 0.8461538 | 2 | 11 | -2.287182 | 0.004882403
13 | 0.361 | 0.9230769 | 1 | 12 | -2.315477 | 0.004532612
13 | 0.361 | 1 | 0 | 13 | -2.347956 | 0
55 | 0.722 | 0 | 55 | 0 | -2.358672 | 0
55 | 0.722 | 0.01818182 | 54 | 1 | -2.368559 | -0.002036566
55 | 0.722 | 0.03636364 | 53 | 2 | -2.379084 | -0.004711313
55 | 0.722 | 0.05454545 | 52 | 3 | -2.390247 | -0.008024243
55 | 0.722 | 0.07272727 | 51 | 4 | -2.400772 | -0.01069899
55 | 0.722 | 0.09090909 | 50 | 5 | -2.411935 | -0.01401192
55 | 0.722 | 0.1090909 | 49 | 6 | -2.423098 | -0.0154103
55 | 0.722 | 0.1272727 | 48 | 7 | -2.434261 | -0.01872323
55 | 0.722 | 0.1454545 | 47 | 8 | -2.445424 | -0.0168437
55 | 0.722 | 0.1636364 | 46 | 9 | -2.457225 | -0.02041427
55 | 0.722 | 0.1818182 | 45 | 10 | -2.468388 | -0.02443389
55 | 0.722 | 0.2 | 44 | 11 | -2.480759 | -0.01810059
55 | 0.722 | 0.2181818 | 43 | 12 | -2.493199 | -0.02792526
55 | 0.722 | 0.2363636 | 42 | 13 | -2.506276 | -0.0315498
55 | 0.722 | 0.2545455 | 41 | 14 | -2.513029 | -0.01625199
55 | 0.722 | 0.2727273 | 40 | 15 | -2.519781 | -0.02851838
55 | 0.722 | 0.2909091 | 39 | 16 | -2.526533 | -0.02616745
55 | 0.722 | 0.3090909 | 38 | 17 | -2.533285 | -0.03046065
55 | 0.722 | 0.3272727 | 37 | 18 | -2.540072 | -0.0217003
55 | 0.722 | 0.3454545 | 36 | 19 | -2.54679 | -0.02401627
55 | 0.722 | 0.3636364 | 35 | 20 | -2.553522 | -0.01362406
55 | 0.722 | 0.3818182 | 34 | 21 | -2.561137 | -0.0288859
55 | 0.722 | 0.4 | 33 | 22 | -2.568698 | -0.03211245
55 | 0.722 | 0.4181818 | 32 | 23 | -2.575484 | -0.02403222
55 | 0.722 | 0.4363636 | 31 | 24 | -2.583045 | -0.02491664
55 | 0.722 | 0.4545455 | 30 | 25 | -2.590321 | -0.0268557
55 | 0.722 | 0.4727273 | 29 | 26 | -2.597073 | -0.02646097
55 | 0.722 | 0.4909091 | 28 | 27 | -2.603282 | -0.01957903
55 | 0.722 | 0.5090909 | 27 | 28 | -2.612514 | -0.0226014
55 | 0.722 | 0.5272727 | 26 | 29 | -2.617888 | -0.01979506
55 | 0.722 | 0.5454545 | 25 | 30 | -2.625999 | -0.02080342
55 | 0.722 | 0.5636364 | 24 | 31 | -2.632751 | -0.02712453
55 | 0.722 | 0.5818182 | 23 | 32 | -2.64089 | -0.02463764
55 | 0.722 | 0.6 | 22 | 33 | -2.646521 | -0.0268923
55 | 0.722 | 0.6181818 | 21 | 34 | -2.654659 | -0.02397071
55 | 0.722 | 0.6363636 | 20 | 35 | -2.662798 | -0.02493496
55 | 0.722 | 0.6545455 | 19 | 36 | -2.670101 | -0.02296419
55 | 0.722 | 0.6727273 | 18 | 37 | -2.676568 | -0.02393342
55 | 0.722 | 0.6909091 | 17 | 38 | -2.684706 | -0.02361711
55 | 0.722 | 0.7090909 | 16 | 39 | -2.692009 | -0.01650736
55 | 0.722 | 0.7272727 | 15 | 40 | -2.698476 | -0.01987777
55 | 0.722 | 0.7454545 | 14 | 41 | -2.706614 | -0.02016595
55 | 0.722 | 0.7636364 | 13 | 42 | -2.713917 | -0.01310721
55 | 0.722 | 0.7818182 | 12 | 43 | -2.722055 | -0.01690107
55 | 0.722 | 0.8 | 11 | 44 | -2.727753 | -0.01718925
55 | 0.722 | 0.8181818 | 10 | 45 | -2.733451 | -0.01664186
55 | 0.722 | 0.8363636 | 9 | 46 | -2.739149 | -0.01693004
55 | 0.722 | 0.8545455 | 8 | 47 | -2.744847 | -0.01721823
55 | 0.722 | 0.8727273 | 7 | 48 | -2.750544 | -0.01506595
55 | 0.722 | 0.8909091 | 6 | 49 | -2.756242 | -0.01047321
55 | 0.722 | 0.9090909 | 5 | 50 | -2.76194 | -0.01076139
55 | 0.722 | 0.9272727 | 4 | 51 | -2.767638 | -0.008609113
55 | 0.722 | 0.9454545 | 3 | 52 | -2.773336 | -0.006456835
55 | 0.722 | 0.9636364 | 2 | 53 | -2.779034 | -0.004304557
55 | 0.722 | 0.9818182 | 1 | 54 | -2.784732 | -0.002152278
55 | 0.722 | 1 | 0 | 55 | -2.790429 | 0
147 | 1.083 | 0 | 147 | 0 | -2.527181 | 0
147 | 1.083 | 0.006802721 | 146 | 1 | -2.53088 | -0.0005521467
147 | 1.083 | 0.01360544 | 145 | 2 | -2.534579 | -0.001104293
147 | 1.083 | 0.02040816 | 144 | 3 | -2.538278 | -0.00165644
147 | 1.083 | 0.02721088 | 143 | 4 | -2.541977 | -0.001786602
147 | 1.083 | 0.03401361 | 142 | 5 | -2.545676 | -0.002760733
147 | 1.083 | 0.04081633 | 141 | 6 | -2.549248 | -0.002524478
147 | 1.083 | 0.04761905 | 140 | 7 | -2.553074 | -0.003259834
147 | 1.083 | 0.05442177 | 139 | 8 | -2.55659 | -0.002812376
147 | 1.083 | 0.06122449 | 138 | 9 | -2.560162 | -0.002858978
147 | 1.083 | 0.06802721 | 137 | 10 | -2.563861 | -0.001929364
147 | 1.083 | 0.07482993 | 136 | 11 | -2.567504 | -0.0003943058
147 | 1.083 | 0.08163265 | 135 | 12 | -2.570837 | -0.001245167
147 | 1.083 | 0.08843537 | 134 | 13 | -2.574647 | -0.004659419
147 | 1.083 | 0.0952381 | 133 | 14 | -2.57763 | -0.001186368
147 | 1.083 | 0.1020408 | 132 | 15 | -2.581385 | 0.001000056
147 | 1.083 | 0.1088435 | 131 | 16 | -2.585672 | -0.001296971
147 | 1.083 | 0.1156463 | 130 | 17 | -2.588363 | -0.002632949
147 | 1.083 | 0.122449 | 129 | 18 | -2.592539 | -0.003899037
147 | 1.083 | 0.1292517 | 128 | 19 | -2.596267 | 0.002826626
147 | 1.083 | 0.1360544 | 127 | 20 | -2.599122 | -0.006269933
147 | 1.083 | 0.1428571 | 126 | 21 | -2.604119 | -0.00550307
147 | 1.083 | 0.1496599 | 125 | 22 | -2.606605 | 0.002353826
147 | 1.083 | 0.1564626 | 124 | 23 | -2.610596 | -0.001764603
147 | 1.083 | 0.1632653 | 123 | 24 | -2.614826 | 0.002217751
147 | 1.083 | 0.170068 | 122 | 25 | -2.618472 | -0.002227667
147 | 1.083 | 0.1768707 | 121 | 26 | -2.622178 | 0.002501659
147 | 1.083 | 0.1836735 | 120 | 27 | -2.627465 | 0.00189578
147 | 1.083 | 0.1904762 | 119 | 28 | -2.628885 | 0.002302796
147 | 1.083 | 0.1972789 | 118 | 29 | -2.633734 | -0.003942943
147 | 1.083 | 0.2040816 | 117 | 30 | -2.637352 | -0.004164149
147 | 1.083 | 0.2108844 | 116 | 31 | -2.641162 | -0.005020169
147 | 1.083 | 0.2176871 | 115 | 32 | -2.645072 | -0.001312477
147 | 1.083 | 0.2244898 | 114 | 33 | -2.649121 | 0.002462093
147 | 1.083 | 0.2312925 | 113 | 34 | -2.653507 | -0.001171301
147 | 1.083 | 0.2380952 | 112 | 35 | -2.657109 | 0.00469303
147 | 1.083 | 0.244898 | 111 | 36 | -2.661599 | -0.0004198657
147 | 1.083 | 0.2517007 | 110 | 37 | -2.665802 | 0.0001426105
147 | 1.083 | 0.2585034 | 109 | 38 | -2.669 | 0.00182622
147 | 1.083 | 0.2653061 | 108 | 39 | -2.672991 | -0.004953385
147 | 1.083 | 0.2721088 | 107 | 40 | -2.676959 | -0.001040851
147 | 1.083 | 0.2789116 | 106 | 41 | -2.682408 | -0.000302435
147 | 1.083 | 0.2857143 | 105 | 42 | -2.685956 | -0.003959439
147 | 1.083 | 0.292517 | 104 | 43 | -2.689785 | 0.001585824
147 | 1.083 | 0.2993197 | 103 | 44 | -2.693996 | -0.00395367
147 | 1.083 | 0.3061224 | 102 | 45 | -2.698247 | 0.001571671
147 | 1.083 | 0.3129252 | 101 | 46 | -2.702507 | -0.0063631
147 | 1.083 | 0.3197279 | 100 | 47 | -2.70727 | 0.001980762
147 | 1.083 | 0.3265306 | 99 | 48 | -2.710466 | -8.100974e-05
147 | 1.083 | 0.3333333 | 98 | 49 | -2.714911 | -0.001481423
147 | 1.083 | 0.3401361 | 97 | 50 | -2.7197 | 0.0009425638
147 | 1.083 | 0.3469388 | 96 | 51 | -2.723853 | 0.003300515
147 | 1.083 | 0.3537415 | 95 | 52 | -2.728563 | 0.0007348427
147 | 1.083 | 0.3605442 | 94 | 53 | -2.732978 | -0.002906504
147 | 1.083 | 0.3673469 | 93 | 54 | -2.737449 | -0.004767101
147 | 1.083 | 0.3741497 | 92 | 55 | -2.742159 | -0.004533247
147 | 1.083 | 0.3809524 | 91 | 56 | -2.745174 | -0.002453519
147 | 1.083 | 0.3877551 | 90 | 57 | -2.748188 | -0.004659503
147 | 1.083 | 0.3945578 | 89 | 58 | -2.751203 | 0.003410947
147 | 1.083 | 0.4013605 | 88 | 59 | -2.754218 | -0.0008316186
147 | 1.083 | 0.4081633 | 87 | 60 | -2.757232 | 0.001795778
147 | 1.083 | 0.414966 | 86 | 61 | -2.760247 | -0.005541576
147 | 1.083 | 0.4217687 | 85 | 62 | -2.763262 | -0.01169466
147 | 1.083 | 0.4285714 | 84 | 63 | -2.766276 | -0.002957403
147 | 1.083 | 0.4353741 | 83 | 64 | -2.768692 | -0.006417276
147 | 1.083 | 0.4421769 | 82 | 65 | -2.771401 | -0.0103072
147 | 1.083 | 0.4489796 | 81 | 66 | -2.774109 | -0.006343051
147 | 1.083 | 0.4557823 | 80 | 67 | -2.776525 | 0.001303685
147 | 1.083 | 0.462585 | 79 | 68 | -2.779526 | -0.01228539
147 | 1.083 | 0.4693878 | 78 | 69 | -2.782235 | -0.005328423
147 | 1.083 | 0.4761905 | 77 | 70 | -2.784651 | -0.001687603
147 | 1.083 | 0.4829932 | 76 | 71 | -2.787359 | -0.00592185
147 | 1.083 | 0.4897959 | 75 | 72 | -2.789816 | 0.001135833
147 | 1.083 | 0.4965986 | 74 | 73 | -2.793069 | 0.000424325
147 | 1.083 | 0.5034014 | 73 | 74 | -2.795192 | -0.003307277
147 | 1.083 | 0.5102041 | 72 | 75 | -2.798193 | -0.003995118
147 | 1.083 | 0.5170068 | 71 | 76 | -2.800902 | -0.003751546
147 | 1.083 | 0.5238095 | 70 | 77 | -2.80361 | -0.01560329
147 | 1.083 | 0.5306122 | 69 | 78 | -2.806318 | -0.007344408
147 | 1.083 | 0.537415 | 68 | 79 | -2.809027 | -0.003576002
147 | 1.083 | 0.5442177 | 67 | 80 | -2.811735 | -0.007385554
147 | 1.083 | 0.5510204 | 66 | 81 | -2.814736 | -0.01527794
147 | 1.083 | 0.5578231 | 65 | 82 | -2.817445 | -0.009586674
147 | 1.083 | 0.5646259 | 64 | 83 | -2.819901 | -0.002731232
147 | 1.083 | 0.5714286 | 63 | 84 | -2.822862 | -0.01266108
147 | 1.083 | 0.5782313 | 62 | 85 | -2.82557 | -0.005933822
147 | 1.083 | 0.585034 | 61 | 86 | -2.828279 | -0.01313059
147 | 1.083 | 0.5918367 | 60 | 87 | -2.83128 | -0.002136363
147 | 1.083 | 0.5986395 | 59 | 88 | -2.833736 | -0.009664928
147 | 1.083 | 0.6054422 | 58 | 89 | -2.836505 | -0.009613851
147 | 1.083 | 0.6122449 | 57 | 90 | -2.838962 | -0.01640135
147 | 1.083 | 0.6190476 | 56 | 91 | -2.842044 | -0.002640002
147 | 1.083 | 0.6258503 | 55 | 92 | -2.8445 | -0.003057215
147 | 1.083 | 0.6326531 | 54 | 93 | -2.847269 | -0.007096987
147 | 1.083 | 0.6394558 | 53 | 94 | -2.849413 | -0.0105983
147 | 1.083 | 0.6462585 | 52 | 95 | -2.852808 | -0.007905034
147 | 1.083 | 0.6530612 | 51 | 96 | -2.855264 | -0.00836932
147 | 1.083 | 0.6598639 | 50 | 97 | -2.858034 | -0.01024724
147 | 1.083 | 0.6666667 | 49 | 98 | -2.860803 | -0.01524811
147 | 1.083 | 0.6734694 | 48 | 99 | -2.863327 | -0.008959251
147 | 1.083 | 0.6802721 | 47 | 100 | -2.866029 | -0.01675215
147 | 1.083 | 0.6870748 | 46 | 101 | -2.868798 | -0.01144762
147 | 1.083 | 0.6938776 | 45 | 102 | -2.871567 | -0.005134228
147 | 1.083 | 0.7006803 | 44 | 103 | -2.874336 | -0.01235984
147 | 1.083 | 0.707483 | 43 | 104 | -2.877105 | -0.0121628
147 | 1.083 | 0.7142857 | 42 | 105 | -2.879875 | -0.01853697
147 | 1.083 | 0.7210884 | 41 | 106 | -2.882956 | -0.01534476
147 | 1.083 | 0.7278912 | 40 | 107 | -2.88548 | -0.01527244
147 | 1.083 | 0.7346939 | 39 | 108 | -2.888182 | -0.01556524
147 | 1.083 | 0.7414966 | 38 | 109 | -2.891032 | -0.01417899
147 | 1.083 | 0.7482993 | 37 | 110 | -2.893408 | -0.008636064
147 | 1.083 | 0.755102 | 36 | 111 | -2.895864 | -0.01377809
147 | 1.083 | 0.7619048 | 35 | 112 | -2.898946 | -0.01297656
147 | 1.083 | 0.7687075 | 34 | 113 | -2.901715 | -0.007198595
147 | 1.083 | 0.7755102 | 33 | 114 | -2.904566 | -0.01571091
147 | 1.083 | 0.7823129 | 32 | 115 | -2.907254 | -0.01471483
147 | 1.083 | 0.7891156 | 31 | 116 | -2.910961 | -0.01123105
147 | 1.083 | 0.7959184 | 30 | 117 | -2.913105 | -0.01006135
147 | 1.083 | 0.8027211 | 29 | 118 | -2.915561 | -0.006182086
147 | 1.083 | 0.8095238 | 28 | 119 | -2.918398 | -0.01483681
147 | 1.083 | 0.8163265 | 27 | 120 | -2.921181 | -0.01315521
147 | 1.083 | 0.8231293 | 26 | 121 | -2.924182 | -0.01387822
147 | 1.083 | 0.829932 | 25 | 122 | -2.926719 | -0.01170162
147 | 1.083 | 0.8367347 | 24 | 123 | -2.92972 | -0.0122619
147 | 1.083 | 0.8435374 | 23 | 124 | -2.932489 | -0.01101989
147 | 1.083 | 0.8503401 | 22 | 125 | -2.935884 | -0.007100858
147 | 1.083 | 0.8571429 | 21 | 126 | -2.93834 | -0.01212097
147 | 1.083 | 0.8639456 | 20 | 127 | -2.941109 | -0.01236553
147 | 1.083 | 0.8707483 | 19 | 128 | -2.943879 | -0.00844634
147 | 1.083 | 0.877551 | 18 | 129 | -2.946961 | -0.01169093
147 | 1.083 | 0.8843537 | 17 | 130 | -2.94973 | -0.009796666
147 | 1.083 | 0.8911565 | 16 | 131 | -2.952499 | -0.0108424
147 | 1.083 | 0.8979592 | 15 | 132 | -2.955581 | -0.00803044
147 | 1.083 | 0.9047619 | 14 | 133 | -2.95835 | -0.009136904
147 | 1.083 | 0.9115646 | 13 | 134 | -2.961119 | -0.01129645
147 | 1.083 | 0.9183673 | 12 | 135 | -2.964201 | -0.009643991
147 | 1.083 | 0.9251701 | 11 | 136 | -2.966333 | -0.00745729
147 | 1.083 | 0.9319728 | 10 | 137 | -2.968465 | -0.008251123
147 | 1.083 | 0.9387755 | 9 | 138 | -2.970596 | -0.008185993
147 | 1.083 | 0.9455782 | 8 | 139 | -2.972728 | -0.007170885
147 | 1.083 | 0.952381 | 7 | 140 | -2.97486 | -0.006155777
147 | 1.083 | 0.9591837 | 6 | 141 | -2.976992 | -0.006090647
147 | 1.083 | 0.9659864 | 5 | 142 | -2.979124 | -0.004125561
147 | 1.083 | 0.9727891 | 4 | 143 | -2.981256 | -0.003110454
147 | 1.083 | 0.9795918 | 3 | 144 | -2.983388 | -0.003045324
147 | 1.083 | 0.9863946 | 2 | 145 | -2.985519 | -0.002030216
147 | 1.083 | 0.9931973 | 1 | 146 | -2.987651 | -0.001015108
147 | 1.083 | 1 | 0 | 147 | -2.989783 | 0
309 | 1.444 | 0 | 309 | 0 | -2.621703 | 0
309 | 1.444 | 0.09708738 | 279 | 30 | -2.668243 | 0.006499433
309 | 1.444 | 0.197411 | 248 | 61 | -2.718558 | 0.01134446
309 | 1.444 | 0.2977346 | 217 | 92 | -2.776182 | 0.009411051
309 | 1.444 | 0.3980583 | 186 | 123 | -2.837556 | 0.01147947
309 | 1.444 | 0.4983819 | 155 | 154 | -2.897785 | -0.0001635447
309 | 1.444 | 0.5987055 | 124 | 185 | -2.940664 | -0.0002523843
309 | 1.444 | 0.6990291 | 93 | 216 | -2.9815 | -0.004727765
309 | 1.444 | 0.7993528 | 62 | 247 | -3.021836 | -0.008639807
309 | 1.444 | 0.8996764 | 31 | 278 | -3.063296 | -0.007668046
309 | 1.444 | 1 | 0 | 309 | -3.101608 | 0
561 | 1.805 | 0 | 561 | 0 | -2.681924 | 0
561 | 1.805 | 0.09982175 | 505 | 56 | -2.728163 | 0.006434503
561 | 1.805 | 0.1996435 | 449 | 112 | -2.775576 | 0.01089458
561 | 1.805 | 0.2994652 | 393 | 168 | -2.831087 | 0.01604191
561 | 1.805 | 0.399287 | 337 | 224 | -2.889614 | 0.0144848
561 | 1.805 | 0.4991087 | 281 | 280 | -2.952067 | 0.0110611
561 | 1.805 | 0.5989305 | 225 | 336 | -3.007927 | 0.01017147
561 | 1.805 | 0.6987522 | 169 | 392 | -3.049897 | 0.002854492
561 | 1.805 | 0.798574 | 113 | 448 | -3.092123 | -0.0042329
561 | 1.805 | 0.8983957 | 57 | 504 | -3.132421 | -0.006282842
561 | 1.805 | 1 | 0 | 561 | -3.172852 | 0
923 | 2.166 | 0 | 923 | 0 | -2.723569 | 0
923 | 2.166 | 0.09967497 | 831 | 92 | -2.76711 | 0.01019939
923 | 2.166 | 0.1993499 | 739 | 184 | -2.813638 | 0.014388
923 | 2.166 | 0.2990249 | 647 | 276 | -2.86815 | 0.0174937
923 | 2.166 | 0.3997833 | 554 | 369 | -2.925185 | 0.01738827
923 | 2.166 | 0.4994583 | 462 | 461 | -2.987057 | 0.01530462
923 | 2.166 | 0.5991333 | 370 | 553 | -3.051367 | 0.01047277
923 | 2.166 | 0.6998917 | 277 | 646 | -3.099405 | 0.007150719
923 | 2.166 | 0.7995666 | 185 | 738 | -3.139335 | 0.000814444
923 | 2.166 | 0.8992416 | 93 | 830 | -3.181268 | -0.000856902
923 | 2.166 | 1 | 0 | 923 | -3.222121 | 0
1415 | 2.527 | 0 | 1415 | 0 | -2.754058 | 0
1415 | 2.527 | 0.09964664 | 1274 | 141 | -2.795002 | 0.01076226
1415 | 2.527 | 0.2 | 1132 | 283 | -2.84087 | 0.01792173
1415 | 2.527 | 0.2996466 | 991 | 424 | -2.895987 | 0.02292814
1415 | 2.527 | 0.4 | 849 | 566 | -2.953569 | 0.02277968
1415 | 2.527 | 0.4996466 | 708 | 707 | -3.012466 | 0.02125397
1415 | 2.527 | 0.6 | 566 | 849 | -3.076552 | 0.01980533
1415 | 2.527 | 0.6996466 | 425 | 990 | -3.131742 | 0.013744
1415 | 2.527 | 0.8 | 283 | 1132 | -3.174542 | 0.006879885
1415 | 2.527 | 0.8996466 | 142 | 1273 | -3.217577 | -0.001242678
1415 | 2.527 | 1 | 0 | 1415 | -3.25819 | 0
2057 | 2.888 | 0 | 2057 | 0 | -2.777332 | 0
2057 | 2.888 | 0.0996597 | 1852 | 205 | -2.818502 | 0.01173704
2057 | 2.888 | 0.1998055 | 1646 | 411 | -2.862607 | 0.01958721
2057 | 2.888 | 0.2999514 | 1440 | 617 | -2.916773 | 0.02534871
2057 | 2.888 | 0.3996111 | 1235 | 822 | -2.972995 | 0.02725302
2057 | 2.888 | 0.4997569 | 1029 | 1028 | -3.032374 | 0.02739887
2057 | 2.888 | 0.5999028 | 823 | 1234 | -3.094763 | 0.0249917
2057 | 2.888 | 0.6995625 | 618 | 1439 | -3.157433 | 0.0172766
2057 | 2.888 | 0.7997083 | 412 | 1645 | -3.201932 | 0.01070183
2057 | 2.888 | 0.8998542 | 206 | 1851 | -3.244639 | 0.001748131
2057 | 2.888 | 1 | 0 | 2057 | -3.285724 | 0
2869 | 3.249 | 0 | 2869 | 0 | -2.795675 | 0
2869 | 3.249 | 0.0996863 | 2583 | 286 | -2.835899 | 0.01230283
2869 | 3.249 | 0.1997212 | 2296 | 573 | -2.879659 | 0.02077935
2869 | 3.249 | 0.299756 | 2009 | 860 | -2.933416 | 0.02814134
2869 | 3.249 | 0.3997909 | 1722 | 1147 | -2.988335 | 0.03161223
2869 | 3.249 | 0.4998257 | 1435 | 1434 | -3.048158 | 0.03126981
2869 | 3.249 | 0.5998606 | 1148 | 1721 | -3.108813 | 0.02869627
2869 | 3.249 | 0.6998954 | 861 | 2008 | -3.174449 | 0.02432651
2869 | 3.249 | 0.7999303 | 574 | 2295 | -3.22437 | 0.01484577
2869 | 3.249 | 0.8999651 | 287 | 2582 | -3.265457 | 0.004928406
2869 | 3.249 | 1 | 0 | 2869 | -3.307426 | 0
3871 | 3.61 | 0 | 3871 | 0 | -2.810503 | 0
3871 | 3.61 | 0.09997417 | 3484 | 387 | -2.850075 | 0.01337345
3871 | 3.61 | 0.1999483 | 3097 | 774 | -2.896469 | 0.02290459
3871 | 3.61 | 0.2999225 | 2710 | 1161 | -2.94656 | 0.03002748
3871 | 3.61 | 0.3998967 | 2323 | 1548 | -3.002415 | 0.0340592
3871 | 3.61 | 0.4998708 | 1936 | 1935 | -3.060681 | 0.03512616
3871 | 3.61 | 0.599845 | 1549 | 2322 | -3.122364 | 0.03276532
3871 | 3.61 | 0.6998192 | 1162 | 2709 | -3.186026 | 0.02606644
3871 | 3.61 | 0.7997933 | 775 | 3096 | -3.240328 | 0.0173964
3871 | 3.61 | 0.8997675 | 388 | 3483 | -3.282448 | 0.006156251
3871 | 3.61 | 1 | 0 | 3871 | -3.324968 | 0
5083 | 3.971 | 0 | 5083 | 0 | -2.822735 | 0
5083 | 3.971 | 0.09994098 | 4575 | 508 | -2.862319 | 0.0136089
5083 | 3.971 | 0.199882 | 4067 | 1016 | -2.90831 | 0.02429898
5083 | 3.971 | 0.2998229 | 3559 | 1524 | -2.958324 | 0.03214965
5083 | 3.971 | 0.3999607 | 3050 | 2033 | -3.012888 | 0.0364508
5083 | 3.971 | 0.4999016 | 2542 | 2541 | -3.070477 | 0.03772865
5083 | 3.971 | 0.5998426 | 2034 | 3049 | -3.132037 | 0.03672498
5083 | 3.971 | 0.6999803 | 1525 | 3558 | -3.19589 | 0.02929711
5083 | 3.971 | 0.7999213 | 1017 | 4066 | -3.253354 | 0.02093281
5083 | 3.971 | 0.8998623 | 509 | 4574 | -3.296618 | 0.008837463
5083 | 3.971 | 1 | 0 | 5083 | -3.339439 | 0
6525 | 4.332 | 0 | 6525 | 0 | -2.832998 | 0
6525 | 4.332 | 0.09992337 | 5873 | 652 | -2.872344 | 0.01429047
6525 | 4.332 | 0.2 | 5220 | 1305 | -2.917774 | 0.02589817
6525 | 4.332 | 0.2999234 | 4568 | 1957 | -2.967264 | 0.03386644
6525 | 4.332 | 0.4 | 3915 | 2610 | -3.021585 | 0.03797829
6525 | 4.332 | 0.4999234 | 3263 | 3262 | -3.079713 | 0.03981488
6525 | 4.332 | 0.6 | 2610 | 3915 | -3.140903 | 0.03785712
6525 | 4.332 | 0.6999234 | 1958 | 4567 | -3.204275 | 0.0323512
6525 | 4.332 | 0.8 | 1305 | 5220 | -3.26459 | 0.02284341
6525 | 4.332 | 0.8999234 | 653 | 5872 | -3.308636 | 0.01028429
6525 | 4.332 | 1 | 0 | 6525 | -3.35158 | 0
8217 | 4.693 | 0 | 8217 | 0 | -2.841731 | 0
8217 | 4.693 | 0.09991481 | 7396 | 821 | -2.880586 | 0.01474839
8217 | 4.693 | 0.1999513 | 6574 | 1643 | -2.926151 | 0.02606927
8217 | 4.693 | 0.2999878 | 5752 | 2465 | -2.97553 | 0.03506237
8217 | 4.693 | 0.3999026 | 4931 | 3286 | -3.029795 | 0.04066773
8217 | 4.693 | 0.4999392 | 4109 | 4108 | -3.086718 | 0.04245872
8217 | 4.693 | 0.5999757 | 3287 | 4930 | -3.14727 | 0.03953369
8217 | 4.693 | 0.6998905 | 2466 | 5751 | -3.210765 | 0.03420956
8217 | 4.693 | 0.799927 | 1644 | 6573 | -3.274928 | 0.02486274
8217 | 4.693 | 0.8999635 | 822 | 7395 | -3.318864 | 0.01158949
8217 | 4.693 | 1 | 0 | 8217 | -3.361912 | 0
10179 | 5.054 | 0 | 10179 | 0 | -2.849252 | 0
10179 | 5.054 | 0.09991158 | 9162 | 1017 | -2.88853 | 0.01486877
10179 | 5.054 | 0.1999214 | 8144 | 2035 | -2.933223 | 0.02738147
10179 | 5.054 | 0.2999312 | 7126 | 3053 | -2.982904 | 0.03637174
10179 | 5.054 | 0.3999411 | 6108 | 4071 | -3.036356 | 0.0413414
10179 | 5.054 | 0.4999509 | 5090 | 5089 | -3.093379 | 0.04363575
10179 | 5.054 | 0.5999607 | 4072 | 6107 | -3.153624 | 0.04142285
10179 | 5.054 | 0.6999705 | 3054 | 7125 | -3.217582 | 0.0357701
10179 | 5.054 | 0.7999804 | 2036 | 8143 | -3.282071 | 0.0258962
10179 | 5.054 | 0.8999902 | 1018 | 9161 | -3.327866 | 0.01238049
10179 | 5.054 | 1 | 0 | 10179 | -3.37081 | 0