## Sheet1
n_atoms | diameter | composition_Au | CE | EE
13 | 0.361 | 0 | -2.347956 | 0
13 | 0.361 | 0.07692308 | -2.402164 | -0.03764757
13 | 0.361 | 0.1538462 | -2.456372 | -0.07529514
13 | 0.361 | 0.2307692 | -2.51058 | -0.1129427
13 | 0.361 | 0.3076923 | -2.564788 | -0.1505903
13 | 0.361 | 0.3846154 | -2.601708 | -0.1709505
13 | 0.361 | 0.4615385 | -2.638629 | -0.1913106
13 | 0.361 | 0.5384615 | -2.675549 | -0.2116708
13 | 0.361 | 0.6153846 | -2.71247 | -0.2320309
13 | 0.361 | 0.6923077 | -2.732103 | -0.2351037
13 | 0.361 | 0.7692308 | -2.751736 | -0.2381765
13 | 0.361 | 0.8461538 | -2.771369 | -0.2412492
13 | 0.361 | 0.9230769 | -2.791003 | -0.244322
13 | 0.361 | 1 | -2.563241 | 0
63 | 0.722 | 0 | -2.727788 | 0
63 | 0.722 | 0.01587302 | -2.748383 | -0.01662548
63 | 0.722 | 0.03174603 | -2.768979 | -0.03325097
63 | 0.722 | 0.04761905 | -2.789574 | -0.04987645
63 | 0.722 | 0.06349206 | -2.81017 | -0.06650193
63 | 0.722 | 0.07936508 | -2.828242 | -0.08060382
63 | 0.722 | 0.0952381 | -2.847575 | -0.0959675
63 | 0.722 | 0.1111111 | -2.868171 | -0.112593
63 | 0.722 | 0.1269841 | -2.890028 | -0.1304803
63 | 0.722 | 0.1428571 | -2.904198 | -0.1406801
63 | 0.722 | 0.1587302 | -2.924793 | -0.1573056
63 | 0.722 | 0.1746032 | -2.946767 | -0.1753095
63 | 0.722 | 0.1904762 | -2.956115 | -0.1806865
63 | 0.722 | 0.2063492 | -2.956884 | -0.1774859
63 | 0.722 | 0.2222222 | -2.997306 | -0.2139375
63 | 0.722 | 0.2380952 | -2.977322 | -0.1899839
63 | 0.722 | 0.2539683 | -3.021677 | -0.2303691
63 | 0.722 | 0.2698413 | -2.999017 | -0.2037393
63 | 0.722 | 0.2857143 | -3.025693 | -0.2264448
63 | 0.722 | 0.3015873 | -3.01212 | -0.2089013
63 | 0.722 | 0.3174603 | -3.087565 | -0.2803772
63 | 0.722 | 0.3333333 | -3.110393 | -0.2992351
63 | 0.722 | 0.3492063 | -3.056519 | -0.2413909
63 | 0.722 | 0.3650794 | -3.096976 | -0.2778778
63 | 0.722 | 0.3809524 | -3.051806 | -0.2287373
63 | 0.722 | 0.3968254 | -3.081708 | -0.2546692
63 | 0.722 | 0.4126984 | -3.074912 | -0.2439037
63 | 0.722 | 0.4285714 | -3.112836 | -0.2778578
63 | 0.722 | 0.4444444 | -3.120892 | -0.2819434
63 | 0.722 | 0.4603175 | -3.149976 | -0.307057
63 | 0.722 | 0.4761905 | -3.141372 | -0.2944832
63 | 0.722 | 0.4920635 | -3.196436 | -0.3455769
63 | 0.722 | 0.5079365 | -3.122327 | -0.2674981
63 | 0.722 | 0.5238095 | -3.18366 | -0.3248614
63 | 0.722 | 0.5396825 | -3.150732 | -0.2879628
63 | 0.722 | 0.5555556 | -3.198327 | -0.331588
63 | 0.722 | 0.5714286 | -3.150337 | -0.2796282
63 | 0.722 | 0.5873016 | -3.157056 | -0.2823767
63 | 0.722 | 0.6031746 | -3.149128 | -0.2704795
63 | 0.722 | 0.6190476 | -3.1521 | -0.2694813
63 | 0.722 | 0.6349206 | -3.125575 | -0.2389856
63 | 0.722 | 0.6507937 | -3.177992 | -0.2874333
63 | 0.722 | 0.6666667 | -3.152864 | -0.2583352
63 | 0.722 | 0.6825397 | -3.162785 | -0.2642859
63 | 0.722 | 0.6984127 | -3.164106 | -0.261637
63 | 0.722 | 0.7142857 | -3.157718 | -0.2512792
63 | 0.722 | 0.7301587 | -3.148135 | -0.2377258
63 | 0.722 | 0.7460317 | -3.150737 | -0.2363576
63 | 0.722 | 0.7619048 | -3.135243 | -0.2168935
63 | 0.722 | 0.7777778 | -3.134119 | -0.2118001
63 | 0.722 | 0.7936508 | -3.120811 | -0.1945218
63 | 0.722 | 0.8095238 | -3.123671 | -0.1934119
63 | 0.722 | 0.8253968 | -3.107026 | -0.1727965
63 | 0.722 | 0.8412698 | -3.098853 | -0.1606531
63 | 0.722 | 0.8571429 | -3.094392 | -0.1522225
63 | 0.722 | 0.8730159 | -3.083011 | -0.1368713
63 | 0.722 | 0.8888889 | -3.070478 | -0.1203688
63 | 0.722 | 0.9047619 | -3.057946 | -0.1038664
63 | 0.722 | 0.9206349 | -3.049773 | -0.09172299
63 | 0.722 | 0.9365079 | -3.036089 | -0.07406919
63 | 0.722 | 0.952381 | -3.022405 | -0.05641538
63 | 0.722 | 0.968254 | -3.00757 | -0.03761025
63 | 0.722 | 0.984127 | -2.992735 | -0.01880513
63 | 0.722 | 1 | -2.9779 | 0